## 一级 (3)
进浆时间 | 烟气量 | 粉煤灰 | 一级底部压力 | 反应浓度 |  |  |  |  | 反应浓度 |  |  |  |  | 烟气温度 | 进气CO2浓度 | 排气CO2浓度 | 初始pH | 排浆pH | 反应时间 | 周期 | 处理能力 | 处理能力 | 排浆时间
min | Nm³/h | t | kPa | [10 empty] | ℃ | % | % | pH | pH | min | min | t/h | t/h | min
进浆时间 | 烟气量 | 粉煤灰 | 一级底部压力 | 反应浓度 |  |  |  |  | 反应浓度 | 气液比 | 烟气量 | 进气CO2浓度 | 降碱速率 | 烟气温度 |  | 排气CO2浓度 | 初始pH | 排浆pH | 反应时间 | 周期 | 处理能力 | 处理能力 | 排浆时间
21 | 4778 | 15.9 | 31.77 | 0 |  |  |  |  | 0 |  | 4800 | 7 | #DIV/0! | 51.2 | 6.74 | 10.17 | 12.54 |  |  | 49.76413 | 19.17043 | 37.848 | 4.5 | 19 | 0.1704333 | 19.17043 | 49.76413
16 | 6355 | 16.4 | 38.5 | 21% | 1.132605 | 3.968616 | 5.487016 | 49.8711 | 21% | 128 | 6400 | 8 | 0.1813094 | 62.2 | 7.88 | 10.52 | 12.31 | 7.39 | 27.13593 | 47.63593 | 20.65668 | 9.046667 | 4.5 | 20 | 0.6566764 | 20.65668 | 47.63593
21 | 4877 | 15.1 | 31.15 | 22% | 1.139802 | 3.288704 | 4.791979 | 41.32708 | 22% | 119 | 4900 | 1 | 0.1135556 | 53 | 0.5 | 7.07 | 12.26 | 7.15 | 45 | 44.11649 | 20.53654 | 13.47429 | 4.5 | 20 | 0.5365385 | 20.53654 | 44.11649
21 | 6255 | 15.8 | 33.2 | 24% | 1.154475 | 3.434455 | 4.537864 | 43.15864 | 24% | 146 | 6300 | 13 | 0.1806494 | 61.3 | 13.24 | 8.14 | 10.81 | 7.06 | 20.75844 | 46.25844 | 20.49356 | 10.275 | 4.5 | 19.8 | 0.6935586 | 20.49356 | 46.25844
18 | 6453 | 15.1 | 32.1 | 24% | 1.154475 | 3.33723 | 4.33682 | 41.93686 | 24% | 155 | 6500 | 13 | 0.2461699 | 56.2 | 13.23 | 8.74 | 12.53 | 7.2 | 21.65171 | 44.15171 | 20.52016 | 10.42588 | 4.5 | 19.9 | 0.6201572 | 20.52016 | 44.15171
18 | 6538 | 16.3 | 40.59 | 25% | 1.161954 | 4.064545 | 4.465282 | 51.07658 | 25% | 127 | 6500 | 10 | 0.2178844 | 54.3 | 10.43 | 9.61 | 12.61 | 7.24 | 24.64609 | 47.14609 | 20.74403 | 11.03836 | 4.5 | 19.9 | 0.8440308 | 20.74403 | 47.14609
22 | 6125 | 15.5 | 35.8 | 26% | 1.16953 | 3.623529 | 4.056365 | 45.53461 | 26% | 134 | 6100 | 5 | 0.2580064 | 61.25 | 4.95 | 8.12 | 12.86 | 7.4 | 21.16227 | 47.66227 | 19.51229 | 12.40263 | 4.5 | 19.1 | 0.4122899 | 19.51229 | 47.66227
19 | 5559 | 16.4 | 44.71 | 26% | 1.16953 | 4.400921 | 4.291896 | 55.30361 | 26% | 101 | 5600 | 8 | 0.03586777 | 53.2 | 7.53 | 5.43 | 11.64 | 7.3 | 121 | 49.64477 | 19.82082 | 8.435294 | 4.5 | 19.8 | 0.02082001 | 19.82082 | 49.64477
22 | 6587 | 15.1 | 36.77 | 27% | 1.177206 | 3.687242 | 3.780514 | 46.33526 | 27% | 142 | 6600 | 10 | 0.2661163 | 60.26 | 9.6 | 9.91 | 12.48 | 7.25 | 19.65306 | 46.15306 | 19.63033 | 9.585714 | 4.5 | 19.4 | 0.2303341 | 19.63033 | 46.15306
17 | 4351 | 16.4 | 34.12 | 27% | 1.177206 | 3.457539 | 4.105989 | 43.44872 | 27% | 101 | 4400 | 2 | 0.1827113 | 53 | 1.85 | 12.21 | 12.37 | 7.17 | 28.4602 | 49.9602 | 19.69568 | 9.92967 | 4.5 | 19.4 | 0.2956794 | 19.69568 | 49.9602
20 | 6634 | 15.7 | 38 | 28% | 1.184983 | 3.772241 | 3.765473 | 47.40338 | 28% | 139 | 6600 | 11 | 0.2244832 | 61.58 | 11.24 | 10.55 | 12.37 | 7.35 | 22.36248 | 46.86248 | 20.10137 | 7.007463 | 4.5 | 19.5 | 0.6013701 | 20.10137 | 46.86248
22 | 7403 | 15.6 | 32.07 | 28% | 1.184983 | 3.261599 | 3.741489 | 40.98647 | 28% | 181 | 7400 | 13 | 0.126 | 52.7 | 12.73 | 11.86 | 12.29 | 7.25 | 40 | 47.96842 | 19.51284 | 15.22258 | 4.5 | 19.2 | 0.3128374 | 19.51284 | 47.96842
18 | 9198 | 14.7 | 32.85 | 28% | 1.184983 | 3.328766 | 3.525634 | 41.83051 | 28% | 220 | 9200 | 7 | 0.09641509 | 30 | 7.22 | 6.83 | 12.41 | 7.3 | 53 | 42.73291 | 20.63983 | 10.48667 | 4.5 | 19.9 | 0.7398311 | 20.63983 | 42.73291
21 | 7792 | 16.4 | 31.78 | 28% | 1.184983 | 3.236627 | 3.93336 | 40.67266 | 28% | 192 | 7800 | 13 | 0.09444444 | 52.8 | 13.15 | 12.37 | 12.4 | 7.3 | 54 | 49.28674 | 19.9648 | 12.23377 | 4.5 | 19 | 0.9648023 | 19.9648 | 49.28674
22 | 7941 | 14.8 | 31.93 | 28% | 1.184983 | 3.249544 | 3.549618 | 40.83497 | 28% | 193 | 7900 | 12 | 0.08896552 | 59.3 | 12.33 | 11.24 | 12.45 | 7.29 | 58 | 42.62828 | 20.83124 | 11.62963 | 4.5 | 20 | 0.8312398 | 20.83124 | 42.62828
19 | 8222 | 14.5 | 31.99 | 28% | 1.184983 | 3.25471 | 3.477666 | 40.8999 | 28% | 200 | 8200 | 12 | 0.08725806 | 50.6 | 11.74 | 8.29 | 12.58 | 7.17 | 62 | 43.52526 | 19.98839 | 11.06118 | 4.5 | 19.8 | 0.1883928 | 19.98839 | 43.52526
16 | 7914 | 16 | 31.47 | 28% | 1.184983 | 3.209932 | 3.837425 | 40.3372 | 28% | 196 | 7900 | 12 | 0.07569444 | 50.8 | 11.88 | 11.56 | 12.7 | 7.25 | 72 | 48.62731 | 19.74199 | 9.71134 | 4.5 | 19 | 0.7419911 | 19.74199 | 48.62731
22 | 6324 | 14.5 | 35.07 | 29% | 1.192864 | 3.499983 | 3.335564 | 43.98208 | 29% | 143 | 6300 | 11 | 0.2361293 | 62.1 | 11.47 | 12.97 | 11.56 | 7.39 | 17.65982 | 44.15982 | 19.70117 | 8.804348 | 4.5 | 19.3 | 0.401169 | 19.70117 | 44.15982
16 | 6527 | 15.5 | 36.5 | 29% | 1.192864 | 3.622309 | 3.565603 | 45.51928 | 29% | 143 | 6500 | 8 | 0.1853226 | 61.3 | 8.14 | 10.58 | 12 | 7.28 | 25.4691 | 45.9691 | 20.23098 | 9.006667 | 4.5 | 19.3 | 0.9309817 | 20.23098 | 45.9691
21 | 6521 | 15.9 | 35.33 | 29% | 1.192864 | 3.522224 | 3.657618 | 44.26157 | 29% | 147 | 6500 | 12 | 0.231508 | 56.8 | 11.73 | 10.85 | 12.65 | 7.35 | 22.89338 | 48.39338 | 19.71344 | 11.11765 | 4.5 | 19.4 | 0.3134407 | 19.71344 | 48.39338
21 | 6684 | 16.3 | 37.54 | 29% | 1.192864 | 3.711273 | 3.749634 | 46.63724 | 29% | 144 | 6700 | 10 | 0.1680018 | 52.5 | 9.57 | 11.63 | 11.3 | 7.4 | 23.21404 | 48.71404 | 20.07635 | 12.03797 | 4.5 | 19.4 | 0.6763493 | 20.07635 | 48.71404
17 | 6346 | 15.4 | 41.59 | 29% | 1.192864 | 4.057721 | 3.542599 | 50.99083 | 29% | 124 | 6300 | 11 | 0.2104913 | 63.78 | 11.03 | 11.38 | 12.57 | 7.37 | 24.70411 | 46.20411 | 19.99822 | 15.85882 | 4.5 | 19.8 | 0.1982223 | 19.99822 | 46.20411
19 | 6296 | 15.5 | 46.49 | 29% | 1.192864 | 4.476881 | 3.565603 | 56.25814 | 29% | 112 | 6300 | 10 | 0.235463 | 62.8 | 9.74 | 9.46 | 12.56 | 7.21 | 22.7212 | 46.2212 | 20.12064 | 9.747692 | 4.5 | 19.2 | 0.9206391 | 20.12064 | 46.2212
17 | 6584 | 15.5 | 38.23 | 29% | 1.192864 | 3.770298 | 3.565603 | 47.37896 | 29% | 139 | 6600 | 13 | 0.2379754 | 56.2 | 13.34 | 12.41 | 12.63 | 7.18 | 22.90152 | 44.40152 | 20.94523 | 14.12727 | 4.5 | 20 | 0.9452266 | 20.94523 | 44.40152
21 | 6482 | 16.1 | 36.3 | 29% | 1.192864 | 3.6052 | 3.703626 | 45.30429 | 29% | 143 | 6500 | 6 | 0.2263165 | 58.9 | 5.93 | 6.95 | 12.14 | 7.1 | 22.26969 | 47.76969 | 20.22203 | 11.75652 | 4.5 | 19.4 | 0.8220257 | 20.22203 | 47.76969
16 | 6421 | 16.4 | 37.65 | 29% | 1.192864 | 3.720683 | 3.772638 | 46.75548 | 29% | 137 | 6400 | 11 | 0.2173177 | 61.28 | 11.44 | 12.68 | 13.07 | 7.23 | 26.87309 | 47.37309 | 20.77128 | 12.64 | 4.5 | 19.8 | 0.971284 | 20.77128 | 47.37309
21 | 6919 | 14.9 | 35.01 | 29% | 1.192864 | 3.49485 | 3.427579 | 43.91758 | 29% | 157 | 6900 | 15 | 0.2984801 | 57.7 | 15.23 | 13.24 | 13.1 | 7.07 | 20.20235 | 45.70235 | 19.56136 | 10.08889 | 4.5 | 19.3 | 0.2613573 | 19.56136 | 45.70235
21 | 6571 | 16.1 | 39.39 | 29% | 1.192864 | 3.869527 | 3.703626 | 48.62592 | 29% | 136 | 6600 | 10 | 0.2081807 | 56.3 | 10.08 | 11.89 | 12.34 | 7.19 | 24.73813 | 50.23813 | 19.22842 | 13.69412 | 4.5 | 19.1 | 0.1284238 | 19.22842 | 50.23813
18 | 4604 | 15.2 | 31.48 | 29% | 1.192864 | 3.192885 | 3.496591 | 40.12297 | 29% | 115 | 4600 | 6 | 0.2114649 | 52 | 6.05 | 14.08 | 11.98 | 7.33 | 21.98947 | 44.48947 | 20.49923 | 15.12581 | 4.5 | 19.6 | 0.8992338 | 20.49923 | 44.48947
19 | 7184 | 14.6 | 31.08 | 29% | 1.192864 | 3.158668 | 3.358568 | 39.69299 | 29% | 181 | 7200 | 13 | 0.145641 | 57.7 | 13.35 | 9.7 | 12.95 | 7.27 | 39 | 42.77869 | 20.47748 | 15.54098 | 4.5 | 19.6 | 0.8774845 | 20.47748 | 42.77869
22 | 8786 | 14.8 | 32.59 | 29% | 1.192864 | 3.287837 | 3.404575 | 41.31618 | 29% | 213 | 8800 | 13 | 0.170303 | 69.7 | 12.97 | 9.19 | 12.94 | 7.32 | 33 | 44.68536 | 19.87228 | 17.11636 | 4.5 | 19.8 | 0.07228081 | 19.87228 | 44.68536
19 | 9200 | 16.5 | 32.56 | 29% | 1.192864 | 3.285271 | 3.795641 | 41.28393 | 29% | 223 | 9200 | 13 | 0.1655882 | 72 | 13.24 | 12.11 | 12.98 | 7.35 | 34 | 51.29296 | 19.3009 | 16.83214 | 4.5 | 19.2 | 0.1008956 | 19.3009 | 51.29296
22 | 9398 | 16.5 | 32.12 | 29% | 1.192864 | 3.247632 | 3.795641 | 40.81095 | 29% | 230 | 9400 | 13 | 0.1345946 | 52.6 | 13.47 | 12.58 | 12.34 | 7.36 | 37 | 48.18785 | 20.5446 | 15.94576 | 4.5 | 19.9 | 0.6445986 | 20.5446 | 48.18785
16 | 7284 | 16.2 | 31.28 | 29% | 1.192864 | 3.175776 | 3.72663 | 39.90798 | 29% | 183 | 7300 | 13 | 0.1478947 | 51.2 | 13.42 | 13.02 | 12.94 | 7.32 | 38 | 48.00597 | 20.24748 | 15.47213 | 4.5 | 19.5 | 0.7474828 | 20.24748 | 48.00597
18 | 9886 | 16.5 | 31.23 | 29% | 1.192864 | 3.171499 | 3.795641 | 39.85423 | 29% | 248 | 9900 | 11 | 0.115814 | 51 | 11.48 | 9.38 | 12.11 | 7.13 | 43 | 49.81954 | 19.87172 | 13.2338 | 4.5 | 19.3 | 0.5717195 | 19.87172 | 49.81954
16 | 7907 | 16.5 | 31.7 | 29% | 1.192864 | 3.211704 | 3.795641 | 40.35946 | 29% | 196 | 7900 | 12 | 0.1208824 | 52 | 11.52 | 13.01 | 11.25 | 7.14 | 34 | 50.23195 | 19.70857 | 17.16 | 4.5 | 19.1 | 0.6085734 | 19.70857 | 50.23195
20 | 7618 | 15.4 | 34.22 | 29% | 1.192864 | 3.427272 | 3.542599 | 43.06837 | 29% | 176 | 7600 | 13 | 0.1734375 | 52.6 | 12.6 | 13.98 | 12.78 | 7.23 | 32 | 44.61197 | 20.71193 | 17.6 | 4.5 | 19.8 | 0.9119323 | 20.71193 | 44.61197
22 | 7482 | 15.7 | 31.1 | 29% | 1.192864 | 3.160378 | 3.61161 | 39.71449 | 29% | 189 | 7500 | 13 | 0.1158537 | 53.4 | 12.65 | 13.4 | 12.12 | 7.37 | 41 | 46.91455 | 20.07906 | 14.52 | 4.5 | 19.2 | 0.8790602 | 20.07906 | 46.91455
16 | 7829 | 15.8 | 31.79 | 29% | 1.192864 | 3.219403 | 3.634614 | 40.45621 | 29% | 193 | 7800 | 13 | 0.132439 | 49.9 | 12.8 | 12.68 | 12.77 | 7.34 | 41 | 49.13853 | 19.2924 | 14.709375 | 4.5 | 19 | 0.2923951 | 19.2924 | 49.13853
17 | 7493 | 16.1 | 33.19 | 29% | 1.192864 | 3.339163 | 3.703626 | 41.96116 | 29% | 179 | 7500 | 13 | 0.145 | 56.5 | 12.71 | 12.61 | 12.59 | 7.37 | 36 | 48.32012 | 19.99167 | 16.52632 | 4.5 | 19.7 | 0.2916708 | 19.99167 | 48.32012
20 | 7529 | 15.9 | 32.15 | 29% | 1.192864 | 3.250198 | 3.657618 | 40.8432 | 29% | 184 | 7500 | 12 | 0.1528571 | 54.9 | 12.23 | 12.52 | 12.69 | 7.34 | 35 | 48.64319 | 19.6122 | 16.53684 | 4.5 | 19.3 | 0.3122004 | 19.6122 | 48.64319
18 | 7624 | 16.4 | 33.1 | 29% | 1.192864 | 3.331464 | 3.772638 | 41.86441 | 29% | 182 | 7600 | 13 | 0.1218182 | 52.4 | 13.1 | 12.91 | 12.64 | 7.28 | 44 | 50.02108 | 19.6717 | 14.23636 | 4.5 | 19.2 | 0.471705 | 19.6717 | 50.02108
18 | 9200 | 16.1 | 34.02 | 29% | 1.192864 | 3.410163 | 3.703626 | 42.85337 | 29% | 215 | 9200 | 9 | 0.06012195 | 52 | 8.94 | 8.41 | 12.23 | 7.3 | 82 | 48.28737 | 20.00523 | 9 | 4.5 | 20 | 0.005231544 | 20.00523 | 48.28737
22 | 9488 | 14.9 | 35.12 | 29% | 1.192864 | 3.50426 | 3.427579 | 44.03583 | 29% | 216 | 9500 | 13 | 0.1363333 | 55 | 13.47 | 14.42 | 11.39 | 7.3 | 30 | 44.63167 | 20.03062 | 18.16154 | 4.5 | 19.7 | 0.3306203 | 20.03062 | 44.63167
20 | 7939 | 15.4 | 31.1 | 29% | 1.192864 | 3.160378 | 3.542599 | 39.71449 | 29% | 199 | 7900 | 12 | 0.09615385 | 68.3 | 12.37 | 13.1 | 12.3 | 7.3 | 52 | 44.41237 | 20.80501 | 12.72162 | 4.5 | 19.9 | 0.9050125 | 20.80501 | 44.41237
22 | 7792 | 14.5 | 32.28 | 29% | 1.192864 | 3.261319 | 3.335564 | 40.98294 | 29% | 190 | 7800 | 13 | 0.1169565 | 54.6 | 13.37 | 11.83 | 12.71 | 7.33 | 46 | 43.12114 | 20.17572 | 13.67826 | 4.5 | 19.6 | 0.5757167 | 20.17572 | 43.12114
16 | 6537 | 15.6 | 41.32 | 30% | 1.20085 | 4.011118 | 3.445916 | 50.40519 | 30% | 129 | 6500 | 9 | 0.2161151 | 62.5 | 9.14 | 9.9 | 12.53 | 7.2 | 24.66278 | 45.16278 | 20.72503 | 7.558879 | 4.5 | 20 | 0.7250294 | 20.72503 | 45.16278
17 | 6598 | 16.5 | 36.67 | 30% | 1.20085 | 3.61599 | 3.644719 | 45.43987 | 30% | 145 | 6600 | 9 | 0.1570059 | 55.3 | 9.02 | 7.36 | 11.85 | 7.43 | 28.15182 | 49.65182 | 19.93885 | 7.72623 | 4.5 | 19.2 | 0.7388479 | 19.93885 | 49.65182
19 | 6598 | 15.9 | 35.84 | 30% | 1.20085 | 3.545461 | 3.512183 | 44.55358 | 30% | 148 | 6600 | 7 | 0.2244791 | 50.9 | 6.51 | 4.22 | 12.75 | 7.32 | 24.18933 | 47.68933 | 20.00448 | 9.729897 | 4.5 | 20 | 0.004475212 | 20.00448 | 47.68933
17 | 6523 | 14.5 | 36.88 | 30% | 1.20085 | 3.633834 | 3.202935 | 45.66411 | 30% | 142 | 6500 | 10 | 0.1712782 | 61.3 | 9.86 | 11.05 | 11.05 | 7.35 | 21.60228 | 43.10228 | 20.18455 | 10.52727 | 4.5 | 19.7 | 0.4845482 | 20.18455 | 43.10228
19 | 6325 | 16.5 | 39.07 | 30% | 1.20085 | 3.819927 | 3.644719 | 48.00262 | 30% | 131 | 6300 | 12 | 0.2100193 | 60.31 | 12.26 | 0.17 | 12.46 | 7.25 | 24.80724 | 48.30724 | 20.49382 | 12.97742 | 4.5 | 19.7 | 0.7938224 | 20.49382 | 48.30724
22 | 6423 | 15.8 | 41.96 | 30% | 1.20085 | 4.065501 | 3.490094 | 51.08859 | 30% | 125 | 6400 | 12 | 0.2527134 | 60.58 | 12.2 | 11.29 | 12.39 | 7.2 | 20.5371 | 47.0371 | 20.1543 | 15.53043 | 4.5 | 20 | 0.1543039 | 20.1543 | 47.0371
22 | 6487 | 15.6 | 42 | 30% | 1.20085 | 4.0689 | 3.445916 | 51.13131 | 30% | 127 | 6500 | 8 | 0.2562757 | 64.3 | 8.07 | 9.03 | 12.4 | 7.24 | 20.13457 | 46.63457 | 20.07095 | 8.865789 | 4.5 | 19.1 | 0.9709486 | 20.07095 | 46.63457
22 | 6521 | 15.3 | 40.91 | 30% | 1.20085 | 3.976279 | 3.379648 | 49.96739 | 30% | 130 | 6500 | 7 | 0.252189 | 61.3 | 7.26 | 7.85 | 12.4 | 7.19 | 20.65911 | 47.15911 | 19.46602 | 11.19286 | 4.5 | 19.2 | 0.2660168 | 19.46602 | 47.15911
22 | 6329 | 14.6 | 42.63 | 30% | 1.20085 | 4.122434 | 3.225024 | 51.80403 | 30% | 122 | 6300 | 10 | 0.3187902 | 62 | 9.81 | 5.63 | 13 | 7.35 | 17.72326 | 44.22326 | 19.80858 | 12.72162 | 4.5 | 19 | 0.8085824 | 19.80858 | 44.22326
18 | 6547 | 14.6 | 35.61 | 30% | 1.20085 | 3.525917 | 3.225024 | 44.30799 | 30% | 147 | 6500 | 7 | 0.2241613 | 62.5 | 6.89 | 7.84 | 12.12 | 7.38 | 21.14549 | 43.64549 | 20.0708 | 12.88276 | 4.5 | 19.3 | 0.7708021 | 20.0708 | 43.64549
20 | 6566 | 15.6 | 33.19 | 30% | 1.20085 | 3.320281 | 3.445916 | 41.72388 | 30% | 158 | 6600 | 9 | 0.2196844 | 53.5 | 9.41 | 0.11 | 12.16 | 7.45 | 21.43985 | 45.93985 | 20.37447 | 10.49663 | 4.5 | 19.4 | 0.9744674 | 20.37447 | 45.93985
18 | 6487 | 15.8 | 28.3 | 30% | 1.20085 | 2.904759 | 3.490094 | 36.50228 | 30% | 178 | 6500 | 6 | 0.2203823 | 52.68 | 6.13 | 0.12 | 12.99 | 7.15 | 26.4994 | 48.9994 | 19.34717 | 9.252941 | 4.5 | 19.2 | 0.1471744 | 19.34717 | 48.9994
21 | 6513 | 16 | 34.58 | 30% | 1.20085 | 3.438394 | 3.534273 | 43.20814 | 30% | 150 | 6500 | 13 | 0.2779295 | 60.21 | 12.83 | 12.13 | 13.24 | 7.27 | 21.48027 | 46.98027 | 20.43411 | 13.8 | 4.5 | 20 | 0.4341106 | 20.43411 | 46.98027
18 | 6318 | 15.2 | 38.26 | 30% | 1.20085 | 3.751098 | 3.357559 | 47.13769 | 30% | 134 | 6300 | 4 | 0.2640421 | 60.52 | 3.93 | 4.71 | 12.98 | 7.35 | 21.32236 | 43.82236 | 20.81129 | 10.725 | 4.5 | 19.9 | 0.911293 | 20.81129 | 43.82236
22 | 6466 | 15.2 | 33.94 | 30% | 1.20085 | 3.384011 | 3.357559 | 42.52474 | 30% | 153 | 6500 | 14 | 0.2287321 | 60.14 | 14.16 | 13.14 | 12.11 | 7.37 | 20.72293 | 47.22293 | 19.31265 | 11.8275 | 4.5 | 19.2 | 0.1126499 | 19.31265 | 47.22293
20 | 6963 | 16.3 | 39.72 | 30% | 1.20085 | 3.87516 | 3.60054 | 48.69669 | 30% | 144 | 7000 | 11 | 0.2129938 | 52.6 | 11.22 | 13.52 | 12.22 | 7.2 | 23.56877 | 48.06877 | 20.34585 | 12.43421 | 4.5 | 19.5 | 0.8458523 | 20.34585 | 48.06877
19 | 6589 | 15.8 | 39.39 | 30% | 1.20085 | 3.847118 | 3.490094 | 48.34432 | 30% | 137 | 6600 | 14 | 0.2312228 | 55 | 14.12 | 12.4 | 12.79 | 7.13 | 24.47855 | 47.97855 | 19.75883 | 11.835 | 4.5 | 19.4 | 0.358829 | 19.75883 | 47.97855
22 | 6339 | 16 | 43.07 | 30% | 1.20085 | 4.159822 | 3.534273 | 52.27387 | 30% | 121 | 6300 | 10 | 0.2116298 | 52.1 | 10.05 | 8.6 | 11.97 | 7.16 | 22.72837 | 49.22837 | 19.50095 | 13.82687 | 4.5 | 19.5 | 0.0009507708 | 19.50095 | 49.22837
18 | 5410 | 15 | 39.05 | 30% | 1.20085 | 3.818227 | 3.313381 | 47.98126 | 30% | 113 | 5400 | 10 | 0.2561004 | 50.6 | 9.52 | 11.83 | 12.68 | 7.14 | 21.63214 | 44.13214 | 20.3933 | 14.26875 | 4.5 | 20 | 0.3933016 | 20.3933 | 44.13214
16 | 4896 | 16.5 | 32.62 | 30% | 1.20085 | 3.271846 | 3.644719 | 41.11523 | 30% | 119 | 4900 | 2 | 0.1691136 | 51.2 | 2.32 | 4.15 | 12.37 | 7.2 | 30.57117 | 51.07117 | 19.38471 | 5.186207 | 4.5 | 19.2 | 0.1847145 | 19.38471 | 51.07117
22 | 4286 | 16.4 | 35.76 | 30% | 1.20085 | 3.538664 | 3.622629 | 44.46816 | 30% | 97 | 4300 | 6 | 0.2312735 | 56 | 6.49 | 14.55 | 12.37 | 7.21 | 22.31125 | 48.81125 | 20.15929 | 10.23297 | 4.5 | 19.9 | 0.2592874 | 20.15929 | 48.81125
20 | 4528 | 15.5 | 34.83 | 30% | 1.20085 | 3.459638 | 3.423827 | 43.47509 | 30% | 104 | 4500 | 2 | 0.2031312 | 54 | 2.46 | 7.6 | 11.73 | 7.26 | 22.00548 | 46.50548 | 19.99764 | 12.83014 | 4.5 | 19.8 | 0.1976434 | 19.99764 | 46.50548
20 | 4521 | 15.3 | 33.66 | 30% | 1.20085 | 3.360219 | 3.379648 | 42.22575 | 30% | 107 | 4500 | 2 | 0.1834887 | 52 | 2.03 | 4.98 | 11.52 | 7.46 | 22.12671 | 46.62671 | 19.68829 | 12.78082 | 4.5 | 19.1 | 0.5882866 | 19.68829 | 46.62671
20 | 4938 | 15.5 | 35.88 | 30% | 1.20085 | 3.54886 | 3.423827 | 44.59629 | 30% | 110 | 4900 | 1 | 0.2125 | 55 | 1.49 | 7.59 | 12.22 | 7.12 | 24 | 46.57947 | 19.96588 | 21.475 | 4.5 | 19.6 | 0.3658794 | 19.96588 | 46.57947
18 | 4556 | 15.8 | 34.63 | 30% | 1.20085 | 3.442643 | 3.490094 | 43.26153 | 30% | 106 | 4600 | 2 | 0.1315789 | 54 | 1.51 | 7.63 | 12.22 | 7.22 | 38 | 45.3912 | 20.8851 | 17.39032 | 4.5 | 19.9 | 0.9851048 | 20.8851 | 45.3912
20 | 6869 | 15.5 | 31.41 | 30% | 1.20085 | 3.169027 | 3.423827 | 39.82317 | 30% | 173 | 6900 | 13 | 0.2191304 | 53 | 12.97 | 12.79 | 12.13 | 7.09 | 23 | 46.81906 | 19.8637 | 19.7125 | 4.5 | 19.2 | 0.6637033 | 19.8637 | 46.81906
18 | 7681 | 16.5 | 33.45 | 30% | 1.20085 | 3.342374 | 3.644719 | 42.00151 | 30% | 183 | 7700 | 13 | 0.17625 | 51.1 | 13.25 | 7.61 | 12.92 | 7.28 | 32 | 50.97873 | 19.41986 | 17.03774 | 4.5 | 19 | 0.4198638 | 19.41986 | 50.97873
22 | 9340 | 16.3 | 31.57 | 30% | 1.20085 | 3.182623 | 3.60054 | 39.99402 | 30% | 233 | 9300 | 13 | 0.1622857 | 63.2 | 12.98 | 9.15 | 12.96 | 7.28 | 35 | 47.96306 | 20.39069 | 16.51579 | 4.5 | 20 | 0.3906938 | 20.39069 | 47.96306
19 | 9567 | 14.8 | 32.68 | 30% | 1.20085 | 3.276944 | 3.269202 | 41.1793 | 30% | 233 | 9600 | 13 | 0.1559375 | 50.4 | 13.15 | 10.42 | 12.34 | 7.35 | 32 | 45.46572 | 19.5312 | 17.41111 | 4.5 | 19.3 | 0.2311995 | 19.5312 | 45.46572
19 | 8903 | 14.9 | 32.67 | 30% | 1.20085 | 3.276094 | 3.291291 | 41.16862 | 30% | 216 | 8900 | 12 | 0.255 | 58.5 | 12.37 | 12.54 | 12.86 | 7.25 | 22 | 45.4345 | 19.67668 | 21.01333 | 4.5 | 19.5 | 0.1766774 | 19.67668 | 45.4345
17 | 8874 | 14.9 | 35.5 | 30% | 1.20085 | 3.51657 | 3.291291 | 44.19053 | 30% | 201 | 8900 | 9 | 0.1389189 | 49.8 | 9.2 | 9.88 | 12.25 | 7.11 | 37 | 45.42294 | 19.68168 | 15.54098 | 4.5 | 19.3 | 0.3816841 | 19.68168 | 45.42294
22 | 7636 | 14.5 | 32.87 | 30% | 1.20085 | 3.293089 | 3.202935 | 41.38218 | 30% | 184 | 7600 | 13 | 0.1666667 | 53 | 13.27 | 12.96 | 12.38 | 7.38 | 30 | 44.75884 | 19.4375 | 17.81887 | 4.5 | 19 | 0.437501 | 19.4375 | 44.75884
21 | 7843 | 15.8 | 31.57 | 30% | 1.20085 | 3.182623 | 3.490094 | 39.99402 | 30% | 195 | 7800 | 13 | 0.2091667 | 63.3 | 12.63 | 12.8 | 12.32 | 7.3 | 24 | 49.17727 | 19.2772 | 21.01333 | 4.5 | 19.2 | 0.07719725 | 19.2772 | 49.17727
16 | 8425 | 15.9 | 32.17 | 30% | 1.20085 | 3.233608 | 3.512183 | 40.63471 | 30% | 207 | 8400 | 11 | 0.1365 | 58.4 | 11.36 | 11.33 | 12.76 | 7.3 | 40 | 46.84346 | 20.3657 | 15.17419 | 4.5 | 20 | 0.3657012 | 20.3657 | 46.84346
18 | 7618 | 16.4 | 33.11 | 30% | 1.20085 | 3.313483 | 3.622629 | 41.63845 | 30% | 183 | 7600 | 9 | 0.07983871 | 51 | 8.72 | 7.71 | 12.11 | 7.16 | 62 | 48.30857 | 20.36906 | 11.08235 | 4.5 | 19.5 | 0.8690588 | 20.36906 | 48.30857
18 | 7219 | 15.6 | 33.59 | 30% | 1.20085 | 3.35427 | 3.445916 | 42.151 | 30% | 171 | 7200 | 7 | 0.1084444 | 52 | 7.35 | 7.84 | 12.01 | 7.13 | 45 | 45.76911 | 20.45047 | 13.87059 | 4.5 | 19.5 | 0.9504732 | 20.45047 | 45.76911
19 | 7843 | 16.2 | 31.57 | 30% | 1.20085 | 3.182623 | 3.578451 | 39.99402 | 30% | 195 | 7800 | 13 | 0.2091667 | 63.3 | 12.63 | 12.8 | 12.32 | 7.3 | 24 | 49.67015 | 19.5691 | 21.01333 | 4.5 | 19.3 | 0.2690982 | 19.5691 | 49.67015
16 | 7271 | 16.3 | 31.78 | 30% | 1.20085 | 3.200468 | 3.60054 | 40.21826 | 30% | 182 | 7300 | 13 | 0.1528125 | 54.4 | 12.77 | 12.71 | 12.24 | 7.35 | 32 | 49.96709 | 19.57288 | 17.41111 | 4.5 | 19 | 0.5728834 | 19.57288 | 49.96709
19 | 7961 | 14.7 | 32.17 | 30% | 1.20085 | 3.233608 | 3.247113 | 40.63471 | 30% | 197 | 8000 | 13 | 0.1455263 | 51.7 | 12.95 | 11.94 | 12.76 | 7.23 | 38 | 44.04331 | 20.02574 | 15.45246 | 4.5 | 19.3 | 0.7257429 | 20.02574 | 44.04331
18 | 7619 | 16.5 | 32.09 | 30% | 1.20085 | 3.22681 | 3.644719 | 40.54929 | 30% | 187 | 7600 | 13 | 0.1392308 | 51.5 | 12.72 | 11.63 | 12.77 | 7.34 | 39 | 49.58135 | 19.96719 | 15.18387 | 4.5 | 19.8 | 0.1671857 | 19.96719 | 49.58135
17 | 8939 | 15.8 | 35.12 | 30% | 1.20085 | 3.48428 | 3.490094 | 43.78476 | 30% | 203 | 8900 | 11 | 0.09169492 | 56 | 11.42 | 10.59 | 12.69 | 7.28 | 59 | 46.3719 | 20.44342 | 11.66667 | 4.5 | 19.8 | 0.643416 | 20.44342 | 46.3719
22 | 8654 | 15.1 | 33.61 | 30% | 1.20085 | 3.35597 | 3.33547 | 42.17236 | 30% | 206 | 8700 | 13 | 0.2112 | 53 | 12.64 | 13.18 | 12.48 | 7.2 | 25 | 46.29517 | 19.57007 | 20.08085 | 4.5 | 19.4 | 0.1700741 | 19.57007 | 46.29517
19 | 6399 | 15.4 | 34.05 | 31% | 1.208944 | 3.373987 | 3.269964 | 42.39877 | 31% | 151 | 6400 | 11 | 0.2472502 | 62.5 | 10.96 | 10.71 | 12.86 | 7.37 | 22.20422 | 45.70422 | 20.21695 | 8.166 | 4.5 | 19.6 | 0.6169496 | 20.21695 | 45.70422
20 | 6521 | 16 | 43.25 | 31% | 1.208944 | 4.150512 | 3.397365 | 52.15688 | 31% | 125 | 6500 | 15 | 0.1636197 | 60.1 | 14.93 | 14.15 | 11.24 | 7.43 | 23.2857 | 47.7857 | 20.08969 | 10.24186 | 4.5 | 19.4 | 0.6896907 | 20.08969 | 47.7857
20 | 6520 | 14.7 | 46.33 | 31% | 1.208944 | 4.41048 | 3.121329 | 55.42372 | 31% | 117 | 6500 | 7 | 0.2575335 | 60.22 | 6.93 | 0.15 | 12.7 | 7.32 | 20.89049 | 45.39049 | 19.43139 | 10.64211 | 4.5 | 19.1 | 0.3313852 | 19.43139 | 45.39049
21 | 6232 | 15.2 | 41.31 | 31% | 1.208944 | 3.986767 | 3.227497 | 50.09919 | 31% | 124 | 6200 | 13 | 0.1400151 | 59.3 | 13.29 | 12.66 | 10.13 | 7.42 | 19.35505 | 44.85505 | 20.33216 | 10.69737 | 4.5 | 19.9 | 0.4321582 | 20.33216 | 44.85505
18 | 6359 | 15.8 | 41.32 | 31% | 1.208944 | 3.987611 | 3.354898 | 50.1098 | 31% | 128 | 6400 | 10 | 0.2016772 | 59.6 | 10.42 | 9.8 | 12.41 | 7.25 | 25.58544 | 48.08544 | 19.71491 | 11.13913 | 4.5 | 19 | 0.7149092 | 19.71491 | 48.08544
18 | 6821 | 14.8 | 36.14 | 31% | 1.208944 | 3.550394 | 3.142563 | 44.61556 | 31% | 152 | 6800 | 15 | 0.1831658 | 60.23 | 15 | 14.32 | 11.5 | 7.34 | 22.71166 | 45.21166 | 19.64095 | 15.67 | 4.5 | 19.1 | 0.5409508 | 19.64095 | 45.21166
22 | 6428 | 15.6 | 48.14 | 31% | 1.208944 | 4.563252 | 3.312431 | 57.34352 | 31% | 112 | 6400 | 10 | 0.2550061 | 62.8 | 9.59 | 7.49 | 12.14 | 7.15 | 19.56816 | 46.06816 | 20.31772 | 9.773494 | 4.5 | 19.8 | 0.5177197 | 20.31772 | 46.06816
16 | 6248 | 16.4 | 33.78 | 31% | 1.208944 | 3.351198 | 3.482299 | 42.1124 | 31% | 147 | 6200 | 8 | 0.1993263 | 60.84 | 7.98 | 8.12 | 12.85 | 7.13 | 28.69666 | 49.19666 | 20.00136 | 16.22687 | 4.5 | 19.1 | 0.9013566 | 20.00136 | 49.19666
16 | 6842 | 14.7 | 33.91 | 31% | 1.208944 | 3.362171 | 3.121329 | 42.25028 | 31% | 161 | 6800 | 11 | 0.2438191 | 54.6 | 11.08 | 5.27 | 12.96 | 7.39 | 22.8448 | 43.3448 | 20.34846 | 17.36667 | 4.5 | 19.4 | 0.9484607 | 20.34846 | 43.3448
16 | 6542 | 14.5 | 36.87 | 31% | 1.208944 | 3.612009 | 3.078862 | 45.38985 | 31% | 143 | 6500 | 13 | 0.260008 | 58.24 | 13.38 | 14.88 | 12.69 | 7 | 21.88395 | 42.38395 | 20.52664 | 11.85714 | 4.5 | 20 | 0.5266399 | 20.52664 | 42.38395
21 | 6658 | 15.9 | 41.22 | 31% | 1.208944 | 3.97917 | 3.376132 | 50.00373 | 31% | 134 | 6700 | 14 | 0.227647 | 53.6 | 13.57 | 13.78 | 12.34 | 7.32 | 22.05169 | 47.55169 | 20.06238 | 13.54925 | 4.5 | 19.1 | 0.9623789 | 20.06238 | 47.55169
19 | 6626 | 16 | 38.55 | 31% | 1.208944 | 3.753809 | 3.397365 | 47.17176 | 31% | 140 | 6600 | 11 | 0.1946093 | 53 | 10.77 | 9.49 | 12.23 | 7.35 | 25.07588 | 48.57588 | 19.7629 | 15.00952 | 4.5 | 19.6 | 0.162895 | 19.7629 | 48.57588
16 | 6579 | 15.1 | 39.76 | 31% | 1.208944 | 3.855939 | 3.206263 | 48.45516 | 31% | 136 | 6600 | 12 | 0.2126194 | 53.8 | 11.91 | 11.7 | 12.01 | 7.14 | 22.90478 | 43.40478 | 20.87328 | 12.43421 | 4.5 | 19.9 | 0.9732767 | 20.87328 | 43.40478
19 | 6159 | 15.5 | 39.4 | 31% | 1.208944 | 3.825554 | 3.291197 | 48.07332 | 31% | 129 | 6200 | 9 | 0.2142726 | 59.4 | 8.67 | 6.79 | 11.97 | 7.1 | 22.72805 | 46.22805 | 20.11765 | 11.07209 | 4.5 | 19.3 | 0.8176539 | 20.11765 | 46.22805
21 | 6642 | 15.7 | 39.91 | 31% | 1.208944 | 3.8686 | 3.333665 | 48.61426 | 31% | 136 | 6600 | 11 | 0.242003 | 54.9 | 11.45 | 11.67 | 12.2 | 7.21 | 20.61958 | 46.11958 | 20.42516 | 11.27143 | 4.5 | 19.6 | 0.8251637 | 20.42516 | 46.11958
20 | 6412 | 15.7 | 36.53 | 31% | 1.208944 | 3.583311 | 3.333665 | 45.02922 | 31% | 142 | 6400 | 8 | 0.2589589 | 60 | 8.09 | 12.84 | 12.54 | 7 | 21.39336 | 45.89336 | 20.52585 | 13.11667 | 4.5 | 20 | 0.5258452 | 20.52585 | 45.89336
18 | 6588 | 16.5 | 39.27 | 31% | 1.208944 | 3.814581 | 3.503533 | 47.93544 | 31% | 138 | 6600 | 11 | 0.2133457 | 51 | 11.05 | 13.53 | 12.87 | 7.2 | 26.57658 | 49.07658 | 20.17255 | 15.45484 | 4.5 | 19.4 | 0.772555 | 20.17255 | 49.07658
16 | 6355 | 16.1 | 39.93 | 31% | 1.208944 | 3.870288 | 3.418599 | 48.63548 | 31% | 132 | 6400 | 9 | 0.2124398 | 56 | 8.97 | 10.98 | 12.86 | 7.11 | 27.0665 | 47.5665 | 20.30841 | 11.9175 | 4.5 | 19.9 | 0.4084118 | 20.30841 | 47.5665
18 | 6493 | 16.3 | 40.85 | 31% | 1.208944 | 3.947941 | 3.461066 | 49.61129 | 31% | 131 | 6500 | 12 | 0.2027574 | 52.9 | 11.97 | 11.46 | 12.79 | 7.11 | 28.01377 | 50.51377 | 19.36106 | 12.25714 | 4.5 | 19.1 | 0.2610584 | 19.36106 | 50.51377
19 | 6652 | 15 | 41.19 | 31% | 1.208944 | 3.976638 | 3.18503 | 49.97191 | 31% | 134 | 6700 | 12 | 0.2530841 | 60.25 | 12.23 | 9.05 | 12.47 | 7.1 | 21.21824 | 44.71824 | 20.12601 | 10.96744 | 4.5 | 20 | 0.1260146 | 20.12601 | 44.71824
18 | 4724 | 16 | 34.45 | 31% | 1.208944 | 3.407749 | 3.397365 | 42.82304 | 31% | 110 | 4700 | 12 | 0.1986097 | 50.6 | 11.51 | 10.67 | 12.31 | 7.16 | 25.93025 | 48.43025 | 19.82232 | 7.593277 | 4.5 | 19.7 | 0.1223205 | 19.82232 | 48.43025
18 | 5322 | 16.4 | 33.19 | 31% | 1.208944 | 3.301399 | 3.482299 | 41.4866 | 31% | 128 | 5300 | 4 | 0.194872 | 55.2 | 3.97 | 7.41 | 12.38 | 7.15 | 26.83813 | 49.33813 | 19.944 | 18.6875 | 4.5 | 19.3 | 0.6440048 | 19.944 | 49.33813
17 | 4873 | 16 | 35.92 | 31% | 1.208944 | 3.531824 | 3.397365 | 44.38222 | 31% | 110 | 4900 | 12 | 0.2057678 | 53 | 11.78 | 9.64 | 12.69 | 7.2 | 26.68057 | 48.18057 | 19.92505 | 14.05075 | 4.5 | 19.9 | 0.02504651 | 19.92505 | 48.18057
20 | 4604 | 16.3 | 34.35 | 31% | 1.208944 | 3.399309 | 3.461066 | 42.71697 | 31% | 108 | 4600 | 6 | 0.1798507 | 52 | 6.45 | 7.75 | 11.47 | 7.23 | 23.57511 | 48.07511 | 20.34317 | 15.84 | 4.5 | 19.8 | 0.5431685 | 20.34317 | 48.07511
17 | 4568 | 14.9 | 34.79 | 31% | 1.208944 | 3.436447 | 3.163796 | 43.18367 | 31% | 107 | 4600 | 1 | 0.2038576 | 54 | 1.26 | 7.86 | 11.97 | 7.25 | 23.15342 | 44.65342 | 20.02086 | 15.68 | 4.5 | 19.2 | 0.8208639 | 20.02086 | 44.65342
16 | 5024 | 14.5 | 34.41 | 31% | 1.208944 | 3.404373 | 3.078862 | 42.78061 | 31% | 117 | 5000 | 8 | 0.2131746 | 54 | 7.94 | 8.19 | 12.4 | 7.36 | 23.64259 | 44.14259 | 19.70886 | 12.29211 | 4.5 | 19 | 0.7088568 | 19.70886 | 44.14259
16 | 4652 | 16.4 | 32.55 | 31% | 1.208944 | 3.24738 | 3.482299 | 40.80778 | 31% | 115 | 4700 | 5 | 0.1440697 | 51 | 5.37 | 9 | 11.47 | 7.19 | 29.70784 | 50.20784 | 19.59853 | 12.79726 | 4.5 | 19.3 | 0.298532 | 19.59853 | 50.20784
18 | 4662 | 16.5 | 32.72 | 31% | 1.208944 | 3.261729 | 3.503533 | 40.98809 | 31% | 115 | 4700 | 6 | 0.2075806 | 52 | 6.07 | 9.67 | 12.94 | 7.24 | 27.45921 | 49.95921 | 19.81617 | 11.27143 | 4.5 | 19.5 | 0.3161662 | 19.81617 | 49.95921
18 | 5357 | 16 | 30.98 | 31% | 1.208944 | 3.114864 | 3.397365 | 39.14254 | 31% | 138 | 5400 | 3 | 0.061875 | 53.4 | 2.53 | 5.07 | 12.06 | 7.11 | 80 | 47.91388 | 20.03595 | 9.84 | 4.5 | 19.1 | 0.9359495 | 20.03595 | 47.91388
19 | 5013 | 15 | 35.9 | 31% | 1.208944 | 3.530136 | 3.18503 | 44.361 | 31% | 113 | 5000 | 1 | 0.163871 | 55 | 0.78 | 6.92 | 12.47 | 7.39 | 31 | 46.7218 | 19.26296 | 19.26429 | 4.5 | 19.1 | 0.1629571 | 19.26296 | 46.7218
19 | 4742 | 16.4 | 34.63 | 31% | 1.208944 | 3.422942 | 3.482299 | 43.01396 | 31% | 109 | 4700 | 0 | 0.09843137 | 53 | 0.22 | 7.77 | 12.21 | 7.19 | 51 | 49.00381 | 20.08007 | 14.01818 | 4.5 | 19.7 | 0.3800734 | 20.08007 | 49.00381
16 | 7619 | 15 | 30.29 | 31% | 1.208944 | 3.056625 | 3.18503 | 38.41068 | 31% | 198 | 7600 | 9 | 0.0815625 | 66 | 9.41 | 10.14 | 12.58 | 7.36 | 64 | 45.31062 | 19.86289 | 10.27174 | 4.5 | 19.5 | 0.3628927 | 19.86289 | 45.31062
16 | 8946 | 14.9 | 31.91 | 31% | 1.208944 | 3.193361 | 3.163796 | 40.12895 | 31% | 222 | 8900 | 13 | 0.1505263 | 51.2 | 13.14 | 9.74 | 13.01 | 7.29 | 38 | 44.31286 | 20.17473 | 15.75 | 4.5 | 19.3 | 0.8747324 | 20.17473 | 44.31286
19 | 7238 | 16.4 | 31.81 | 31% | 1.208944 | 3.18492 | 3.482299 | 40.02289 | 31% | 180 | 7200 | 13 | 0.1516667 | 50.8 | 12.94 | 8.79 | 12.76 | 7.3 | 36 | 49.82938 | 19.74738 | 16.22069 | 4.5 | 19.4 | 0.3473846 | 19.74738 | 49.82938
19 | 9041 | 16.1 | 33.59 | 31% | 1.208944 | 3.335161 | 3.418599 | 41.91087 | 31% | 215 | 9000 | 8 | 0.1057447 | 65 | 7.89 | 9.2 | 12.32 | 7.35 | 47 | 48.55809 | 19.8937 | 18.89565 | 4.5 | 19 | 0.8936997 | 19.8937 | 48.55809
20 | 7235 | 16.3 | 32.58 | 31% | 1.208944 | 3.249912 | 3.461066 | 40.8396 | 31% | 176 | 7200 | 12 | 0.1359459 | 53 | 12.11 | 12.64 | 12.27 | 7.24 | 37 | 47.50881 | 20.58566 | 15.71 | 4.5 | 20 | 0.5856577 | 20.58566 | 47.50881
18 | 7642 | 15.2 | 31.37 | 31% | 1.208944 | 3.147782 | 3.227497 | 39.5562 | 31% | 192 | 7600 | 13 | 0.149375 | 58 | 13.36 | 9.38 | 12.08 | 7.3 | 32 | 45.77211 | 19.9248 | 17.48889 | 4.5 | 19 | 0.924798 | 19.9248 | 45.77211
20 | 7518 | 14.7 | 32.04 | 31% | 1.208944 | 3.204333 | 3.121329 | 40.26684 | 31% | 186 | 7500 | 12 | 0.127 | 53.5 | 12.22 | 12.86 | 12.45 | 7.37 | 40 | 42.68846 | 20.66132 | 15.4918 | 4.5 | 19.7 | 0.9613224 | 20.66132 | 42.68846
20 | 7293 | 14.8 | 31.39 | 31% | 1.208944 | 3.14947 | 3.142563 | 39.57741 | 31% | 184 | 7300 | 12 | 0.1114286 | 50.4 | 11.85 | 11.36 | 12.76 | 7.3 | 49 | 42.8792 | 20.70934 | 13.31831 | 4.5 | 19.8 | 0.9093439 | 20.70934 | 42.8792
21 | 8954 | 15.1 | 32.5 | 31% | 1.208944 | 3.24316 | 3.206263 | 40.75475 | 31% | 221 | 9000 | 11 | 0.13375 | 53.4 | 11.3 | 10.76 | 12.71 | 7.36 | 40 | 44.99525 | 20.13546 | 15.26129 | 4.5 | 20 | 0.1354585 | 20.13546 | 44.99525
17 | 7921 | 14.9 | 32.67 | 31% | 1.208944 | 3.257508 | 3.163796 | 40.93506 | 31% | 193 | 7900 | 10 | 0.1361111 | 63 | 9.68 | 9.88 | 12.14 | 7.24 | 36 | 46.75959 | 19.11907 | 16.03729 | 4.5 | 19.1 | 0.01907243 | 19.11907 | 46.75959
21 | 7352 | 16.4 | 32.94 | 31% | 1.208944 | 3.280298 | 3.482299 | 41.22144 | 31% | 180 | 7400 | 8 | 0.2116667 | 61 | 8.12 | 8.29 | 12.13 | 7.05 | 24 | 47.44309 | 20.74064 | 22.91489 | 4.5 | 19.9 | 0.8406373 | 20.74064 | 47.44309
16 | 7642 | 14.7 | 31.37 | 31% | 1.208944 | 3.147782 | 3.121329 | 39.5562 | 31% | 192 | 7600 | 13 | 0.149375 | 58 | 13.36 | 9.38 | 12.08 | 7.3 | 32 | 44.96623 | 19.61472 | 17.48889 | 4.5 | 19.6 | 0.01471994 | 19.61472 | 44.96623
20 | 7518 | 14.7 | 32.04 | 31% | 1.208944 | 3.204333 | 3.121329 | 40.26684 | 31% | 186 | 7500 | 12 | 0.127 | 53.5 | 12.22 | 12.86 | 12.45 | 7.37 | 40 | 43.47208 | 20.28888 | 15.4918 | 4.5 | 19.3 | 0.9888823 | 20.28888 | 43.47208
21 | 7498 | 15.7 | 31.82 | 31% | 1.208944 | 3.185764 | 3.333665 | 40.0335 | 31% | 187 | 7500 | 13 | 0.1006383 | 56.3 | 12.6 | 12.07 | 12.08 | 7.35 | 47 | 47.73845 | 19.73252 | 13.43143 | 4.5 | 19.4 | 0.332521 | 19.73252 | 47.73845
18 | 7254 | 16 | 32.89 | 31% | 1.208944 | 3.276078 | 3.397365 | 41.1684 | 31% | 177 | 7300 | 12 | 0.1876 | 51 | 12.15 | 12.61 | 11.94 | 7.25 | 25 | 46.15141 | 20.8011 | 21 | 4.5 | 20 | 0.801096 | 20.8011 | 46.15141
20 | 9367 | 15.8 | 31.76 | 31% | 1.208944 | 3.1807 | 3.354898 | 39.96986 | 31% | 235 | 9400 | 7 | 0.07859375 | 51 | 6.58 | 7.69 | 12.37 | 7.34 | 64 | 46.56133 | 20.36024 | 10.96744 | 4.5 | 19.4 | 0.9602433 | 20.36024 | 46.56133
20 | 9388 | 16.2 | 29.56 | 31% | 1.208944 | 2.995009 | 3.439832 | 37.6364 | 31% | 250 | 9400 | 12 | 0.155 | 52 | 12.22 | 13.88 | 11.54 | 7.2 | 28 | 48.66368 | 19.97383 | 18.45882 | 4.5 | 19.9 | 0.07382969 | 19.97383 | 48.66368
19 | 6531 | 14.7 | 47.46 | 32% | 1.217148 | 4.478857 | 3.003407 | 56.28298 | 32% | 115 | 6500 | 3 | 0.2815219 | 61.52 | 2.61 | 0.16 | 12.99 | 7.16 | 20.70887 | 44.20887 | 19.95075 | 8.937736 | 4.5 | 19.7 | 0.2507475 | 19.95075 | 44.20887
17 | 6452 | 16 | 36.44 | 32% | 1.217148 | 3.554984 | 3.269014 | 44.67325 | 32% | 146 | 6500 | 11 | 0.2018478 | 58.2 | 10.74 | 0.17 | 12.63 | 7.3 | 26.40604 | 47.90604 | 20.03923 | 9.057692 | 4.5 | 19.2 | 0.8392278 | 20.03923 | 47.90604
22 | 6621 | 15.7 | 39.25 | 32% | 1.217148 | 3.790563 | 3.20772 | 47.63363 | 32% | 139 | 6600 | 8 | 0.2642672 | 61.6 | 7.95 | 7.34 | 12.63 | 7.2 | 20.54739 | 47.04739 | 20.02237 | 12.0075 | 4.5 | 19.1 | 0.922366 | 20.02237 | 47.04739
20 | 6852 | 15.6 | 36.23 | 32% | 1.217148 | 3.537379 | 3.187289 | 44.45201 | 32% | 155 | 6900 | 8 | 0.2037664 | 63.1 | 8.03 | 5.65 | 12.18 | 7.35 | 23.70361 | 48.20361 | 19.41763 | 12.15385 | 4.5 | 19.2 | 0.2176335 | 19.41763 | 48.20361
19 | 6523 | 16 | 40.9 | 32% | 1.217148 | 3.928893 | 3.269014 | 49.37192 | 32% | 132 | 6500 | 10 | 0.2051535 | 63.8 | 9.6 | 6.59 | 12.53 | 7.3 | 25.49311 | 48.99311 | 19.59459 | 11.2625 | 4.5 | 19.2 | 0.3945917 | 19.59459 | 48.99311
21 | 6385 | 15.3 | 40.48 | 32% | 1.217148 | 3.893682 | 3.125995 | 48.92945 | 32% | 131 | 6400 | 7 | 0.2847781 | 59.68 | 6.6 | 9.56 | 12.63 | 7.2 | 19.06748 | 44.56748 | 20.59798 | 14.34545 | 4.5 | 19.8 | 0.7979797 | 20.59798 | 44.56748
17 | 6533 | 16.5 | 41.71 | 32% | 1.217148 | 3.9968 | 3.371171 | 50.22527 | 32% | 129 | 6500 | 9 | 0.1963746 | 61.2 | 9.44 | 9.55 | 12.62 | 7.15 | 27.85492 | 49.35492 | 20.05879 | 15.79 | 4.5 | 19.7 | 0.358789 | 20.05879 | 49.35492
17 | 6431 | 15.8 | 34.28 | 32% | 1.217148 | 3.373899 | 3.228152 | 42.39766 | 32% | 151 | 6400 | 8 | 0.206944 | 61.54 | 7.52 | 6.52 | 12.74 | 7.23 | 26.62556 | 48.12556 | 19.69847 | 13.34286 | 4.5 | 19.6 | 0.09847167 | 19.69847 | 48.12556
19 | 6417 | 16.4 | 30.08 | 32% | 1.217148 | 3.021787 | 3.35074 | 37.9729 | 32% | 169 | 6400 | 12 | 0.221724 | 53.4 | 12.25 | 8.65 | 12.82 | 7.24 | 25.16643 | 48.66643 | 20.21928 | 15.52131 | 4.5 | 19.6 | 0.619278 | 20.21928 | 48.66643
19 | 6567 | 15.9 | 41.73 | 32% | 1.217148 | 3.998477 | 3.248583 | 50.24634 | 32% | 131 | 6600 | 13 | 0.2434323 | 52.7 | 13.49 | 13.72 | 12.73 | 7.12 | 23.04542 | 46.54542 | 20.49611 | 13.53429 | 4.5 | 19.8 | 0.6961076 | 20.49611 | 46.54542
17 | 6357 | 15.3 | 40.35 | 32% | 1.217148 | 3.882783 | 3.125995 | 48.79249 | 32% | 131 | 6400 | 10 | 0.2282957 | 54 | 10.36 | 7.16 | 12.41 | 7.21 | 22.77747 | 44.27747 | 20.73289 | 14.52923 | 4.5 | 19.9 | 0.8328905 | 20.73289 | 44.27747
20 | 6637 | 14.7 | 39.07 | 32% | 1.217148 | 3.775473 | 3.003407 | 47.44399 | 32% | 139 | 6600 | 12 | 0.2476053 | 53.8 | 12.15 | 9.61 | 12.2 | 7.15 | 20.39536 | 44.89536 | 19.64568 | 13.44 | 4.5 | 19.2 | 0.4456813 | 19.64568 | 44.89536
16 | 6421 | 16.4 | 43.24 | 32% | 1.217148 | 4.125069 | 3.35074 | 51.83715 | 32% | 123 | 6400 | 7 | 0.1637389 | 65.4 | 6.78 | 7.56 | 11.98 | 7.4 | 27.97135 | 48.47135 | 20.30065 | 14.34545 | 4.5 | 20 | 0.3006503 | 20.30065 | 48.47135
18 | 6884 | 15.5 | 41.43 | 32% | 1.217148 | 3.973326 | 3.166858 | 49.93029 | 32% | 138 | 6900 | 10 | 0.1856111 | 55.3 | 9.67 | 12.93 | 11.92 | 7.32 | 24.783 | 47.283 | 19.6688 | 15.08571 | 4.5 | 19.3 | 0.3688024 | 19.6688 | 47.283
19 | 6472 | 16 | 41.37 | 32% | 1.217148 | 3.968296 | 3.269014 | 49.86708 | 32% | 130 | 6500 | 9 | 0.1955278 | 55.1 | 8.71 | 11.48 | 12.4 | 7.37 | 25.72524 | 49.22524 | 19.50219 | 13.82609 | 4.5 | 19.3 | 0.202189 | 19.50219 | 49.22524
20 | 6806 | 15.7 | 40.65 | 32% | 1.217148 | 3.907934 | 3.20772 | 49.10855 | 32% | 138 | 6800 | 9 | 0.1964501 | 72.4 | 8.72 | 11.21 | 11.97 | 7.32 | 23.67013 | 48.17013 | 19.55569 | 17.52222 | 4.5 | 19.1 | 0.4556876 | 19.55569 | 48.17013
20 | 6547 | 15.2 | 39.26 | 32% | 1.217148 | 3.791402 | 3.105564 | 47.64416 | 32% | 136 | 6500 | 13 | 0.2563398 | 65.21 | 13.25 | 8.08 | 12.17 | 7.19 | 19.42733 | 43.92733 | 20.76156 | 12.24935 | 4.5 | 19.9 | 0.86156 | 20.76156 | 43.92733
18 | 6458 | 15.8 | 41.154 | 32% | 1.217148 | 3.950187 | 3.228152 | 49.63952 | 32% | 131 | 6500 | 6 | 0.2040428 | 50.6 | 6.48 | 5.79 | 12.6 | 7.45 | 25.2398 | 47.7398 | 19.85764 | 12.56104 | 4.5 | 19.2 | 0.6576435 | 19.85764 | 47.7398
21 | 4445 | 16.4 | 33.16 | 32% | 1.217148 | 3.280002 | 3.35074 | 41.21772 | 32% | 107 | 4400 | 5 | 0.207642 | 53.8 | 4.53 | 8.75 | 12.31 | 7.19 | 24.65782 | 50.15782 | 19.61808 | 11.56923 | 4.5 | 19.5 | 0.1180771 | 19.61808 | 50.15782
22 | 4562 | 15.3 | 32.75 | 32% | 1.217148 | 3.245629 | 3.125995 | 40.78578 | 32% | 113 | 4600 | 2 | 0.2305526 | 54.1 | 1.88 | 8.39 | 11.56 | 7.23 | 18.78096 | 45.28096 | 20.27342 | 15.6 | 4.5 | 19.8 | 0.4734201 | 20.27342 | 45.28096
20 | 4603 | 15.5 | 31.88 | 32% | 1.217148 | 3.172692 | 3.166858 | 39.86922 | 32% | 115 | 4600 | 6 | 0.2277279 | 52 | 5.91 | 8.11 | 12.36 | 7.19 | 22.70253 | 47.20253 | 19.70233 | 13.45714 | 4.5 | 19.5 | 0.2023325 | 19.70233 | 47.20253
22 | 4599 | 14.9 | 40.31 | 32% | 1.217148 | 3.87943 | 3.04427 | 48.75035 | 32% | 94 | 4600 | 11 | 0.06746032 | 55.6 | 10.73 | 3.06 | 11.44 | 7.19 | 63 | 44.65983 | 20.01799 | 11.60225 | 4.5 | 19.7 | 0.3179909 | 20.01799 | 44.65983
16 | 4817 | 15.7 | 33.87 | 32% | 1.217148 | 3.339526 | 3.20772 | 41.96572 | 32% | 114 | 4800 | 2 | 0.1174419 | 57 | 2.33 | 7.92 | 12.28 | 7.23 | 43 | 49.01186 | 19.21984 | 13.67826 | 4.5 | 19 | 0.219836 | 19.21984 | 49.01186
16 | 4736 | 15.7 | 32.45 | 32% | 1.217148 | 3.220479 | 3.20772 | 40.46973 | 32% | 116 | 4700 | 1 | 0.1375676 | 56 | 1.27 | 6.21 | 12.29 | 7.2 | 37 | 47.31954 | 19.90721 | 17.95 | 4.5 | 19.4 | 0.5072084 | 19.90721 | 47.31954
20 | 4813 | 14.7 | 36.48 | 32% | 1.217148 | 3.558338 | 3.003407 | 44.71539 | 32% | 107 | 4800 | 7 | 0.1282051 | 56 | 7.15 | 7.52 | 12.22 | 7.22 | 39 | 44.79526 | 19.68959 | 17.39032 | 4.5 | 19 | 0.6895854 | 19.68959 | 44.79526
18 | 7524 | 16.2 | 34.43 | 32% | 1.217148 | 3.386474 | 3.309877 | 42.55569 | 32% | 176 | 7500 | 11 | 0.1422222 | 57 | 11.23 | 11.96 | 12.35 | 7.23 | 36 | 47.42232 | 20.49668 | 15.85 | 4.5 | 19.7 | 0.7966781 | 20.49668 | 47.42232
22 | 7245 | 15.1 | 32.27 | 32% | 1.217148 | 3.205388 | 3.085132 | 40.2801 | 32% | 179 | 7200 | 13 | 0.2477778 | 52 | 12.99 | 13.08 | 11.56 | 7.1 | 18 | 45.02596 | 20.12172 | 23.57143 | 4.5 | 19.3 | 0.8217249 | 20.12172 | 45.02596
19 | 7549 | 14.7 | 31.36 | 32% | 1.217148 | 3.129097 | 3.003407 | 39.3214 | 32% | 191 | 7500 | 13 | 0.2304545 | 58.3 | 13.49 | 13.24 | 12.07 | 7 | 22 | 43.14425 | 20.44305 | 19.42041 | 4.5 | 19.9 | 0.5430508 | 20.44305 | 43.14425
21 | 8264 | 14.5 | 31.39 | 32% | 1.217148 | 3.131612 | 2.962544 | 39.353 | 32% | 211 | 8300 | 12 | 0.1275 | 54.2 | 11.5 | 10.26 | 12.81 | 7.2 | 44 | 44.28906 | 19.64368 | 14.52 | 4.5 | 19.3 | 0.3436774 | 19.64368 | 44.28906
16 | 7814 | 15.5 | 31.97 | 32% | 1.217148 | 3.180237 | 3.166858 | 39.96404 | 32% | 195 | 7800 | 12 | 0.0944186 | 54.6 | 12.21 | 8.3 | 11.26 | 7.2 | 43 | 47.56769 | 19.55108 | 14.46462 | 4.5 | 19.4 | 0.151084 | 19.55108 | 47.56769
21 | 7245 | 15.1 | 32.27 | 32% | 1.217148 | 3.205388 | 3.085132 | 40.2801 | 32% | 179 | 7200 | 13 | 0.2477778 | 52 | 12.99 | 13.08 | 11.56 | 7.1 | 18 | 45.0789 | 20.0981 | 23.57143 | 4.5 | 20 | 0.0980951 | 20.0981 | 45.0789
18 | 7549 | 15.2 | 31.36 | 32% | 1.217148 | 3.129097 | 3.105564 | 39.3214 | 32% | 191 | 7500 | 13 | 0.2304545 | 58.3 | 13.49 | 13.24 | 12.07 | 7 | 22 | 45.0306 | 20.25289 | 19.42041 | 4.5 | 19.4 | 0.8528947 | 20.25289 | 45.0306
16 | 9320 | 16.1 | 31.98 | 32% | 1.217148 | 3.181076 | 3.289446 | 39.97458 | 32% | 233 | 9300 | 13 | 0.172 | 51 | 12.91 | 12.34 | 11.63 | 7.33 | 25 | 47.46611 | 20.35136 | 18.43529 | 4.5 | 19.5 | 0.8513625 | 20.35136 | 47.46611
17 | 6074 | 14.5 | 27.95 | 33% | 1.225464 | 2.827316 | 2.853276 | 35.5291 | 33% | 172 | 6100 | 13 | 0.2259925 | 70.8 | 12.61 | 8.5 | 12.04 | 7.24 | 21.23964 | 42.73964 | 20.35581 | 9.576699 | 4.5 | 20 | 0.355808 | 20.35581 | 42.73964
20 | 6262 | 16.1 | 35.89 | 33% | 1.225464 | 3.488457 | 3.16812 | 43.83724 | 33% | 144 | 6300 | 9 | 0.2191794 | 61.5 | 8.53 | 6.87 | 12.8 | 7.37 | 24.77423 | 49.27423 | 19.60457 | 9.809639 | 4.5 | 19 | 0.6045695 | 19.60457 | 49.27423
21 | 6427 | 15.5 | 51.31 | 33% | 1.225464 | 4.772436 | 3.050054 | 59.97219 | 33% | 107 | 6400 | 12 | 0.2288222 | 60.38 | 12.02 | 0.14 | 12.31 | 7.25 | 22.11324 | 47.61324 | 19.53238 | 11.07123 | 4.5 | 19.5 | 0.03238387 | 19.53238 | 47.61324
19 | 6472 | 14.7 | 39 | 33% | 1.225464 | 3.747417 | 2.892631 | 47.09144 | 33% | 138 | 6500 | 0 | 0.2518416 | 52.4 |  |  | 12.38 | 7.34 | 20.01258 | 43.51258 | 20.27 | 12.94286 | 4.5 | 19.3 | 0.9699998 | 20.27 | 43.51258
21 | 6424 | 14.7 | 38.84 | 33% | 1.225464 | 3.734095 | 2.892631 | 46.92402 | 33% | 136 | 6400 | 10 | 0.3076608 | 59.82 | 10.04 | 9.27 | 12.74 | 7.03 | 18.5594 | 44.0594 | 20.01843 | 13.90588 | 4.5 | 19.2 | 0.8184296 | 20.01843 | 44.0594
17 | 6482 | 16.4 | 30.27 | 33% | 1.225464 | 3.020495 | 3.227153 | 37.95667 | 33% | 171 | 6500 | 10 | 0.2054634 | 50.6 | 9.75 | 0.11 | 13.29 | 7.33 | 29.0076 | 50.5076 | 19.48222 | 10.95349 | 4.5 | 19.4 | 0.08221692 | 19.48222 | 50.5076
20 | 6738 | 15.9 | 42.07 | 33% | 1.225464 | 4.003047 | 3.128765 | 50.30378 | 33% | 133 | 6700 | 11 | 0.185676 | 53.3 | 11.15 | 9.73 | 11.69 | 7.34 | 23.42791 | 47.92791 | 19.90489 | 14.18507 | 4.5 | 19.3 | 0.604894 | 19.90489 | 47.92791
20 | 6514 | 16.3 | 39.41 | 33% | 1.225464 | 3.781557 | 3.207476 | 47.52045 | 33% | 137 | 6500 | 10 | 0.1756996 | 62.5 | 9.6 | 7.91 | 11.68 | 7.14 | 25.83956 | 50.33956 | 19.42806 | 13.19268 | 4.5 | 19.1 | 0.3280593 | 19.42806 | 50.33956
16 | 6391 | 15.9 | 40.37 | 33% | 1.225464 | 3.861493 | 3.128765 | 48.52496 | 33% | 132 | 6400 | 13 | 0.2097544 | 52.8 | 12.83 | 11.8 | 12.84 | 7.16 | 27.07929 | 47.57929 | 20.05074 | 11.23571 | 4.5 | 20 | 0.05074144 | 20.05074 | 47.57929
18 | 6345 | 15.7 | 45.03 | 33% | 1.225464 | 4.249518 | 3.089409 | 53.40102 | 33% | 118 | 6300 | 9 | 0.2304487 | 62.45 | 8.6 | 9.36 | 12.5 | 7 | 23.86648 | 46.36648 | 20.3164 | 4.673529 | 4.5 | 19.7 | 0.6164006 | 20.3164 | 46.36648
16 | 6515 | 14.6 | 32.94 | 33% | 1.225464 | 3.242819 | 2.872954 | 40.75046 | 33% | 160 | 6500 | 13 | 0.2427912 | 60.58 | 12.92 | 11.41 | 12.53 | 7.09 | 22.40609 | 42.90609 | 20.41668 | 12.24615 | 4.5 | 19.5 | 0.9166836 | 20.41668 | 42.90609
17 | 6658 | 16.1 | 36.84 | 33% | 1.225464 | 3.56756 | 3.16812 | 44.83129 | 33% | 149 | 6700 | 13 | 0.1841304 | 62 | 12.94 | 12.86 | 12.23 | 7.36 | 26.44865 | 47.94865 | 20.14655 | 17.44364 | 4.5 | 19.2 | 0.9465523 | 20.14655 | 47.94865
18 | 6309 | 16.3 | 41.1 | 33% | 1.225464 | 3.922278 | 3.207476 | 49.2888 | 33% | 128 | 6300 | 13 | 0.1799022 | 51.1 | 13.19 | 9.51 | 11.98 | 7.14 | 26.9035 | 49.4035 | 19.79617 | 14.878125 | 4.5 | 19.7 | 0.09616709 | 19.79617 | 49.4035
16 | 6624 | 14.7 | 40.21 | 33% | 1.225464 | 3.848171 | 2.892631 | 48.35754 | 33% | 136 | 6600 | 13 | 0.2107555 | 60.59 | 13.21 | 8.51 | 12.39 | 7.16 | 24.81548 | 45.31548 | 19.46355 | 6.608392 | 4.5 | 19.1 | 0.3635466 | 19.46355 | 45.31548
16 | 6528 | 16.4 | 34.98 | 33% | 1.225464 | 3.412684 | 3.227153 | 42.88505 | 33% | 152 | 6500 | 14 | 0.1931283 | 52 | 13.91 | 10.01 | 12.57 | 7.27 | 27.4429 | 47.9429 | 20.52442 | 15.90508 | 4.5 | 19.8 | 0.7244173 | 20.52442 | 47.9429
21 | 4163 | 16.3 | 32.86 | 33% | 1.225464 | 3.236157 | 3.207476 | 40.66675 | 33% | 103 | 4200 | 11 | 0.2109967 | 58.7 | 10.58 | 10.34 | 12.35 | 7.38 | 23.55488 | 49.05488 | 19.93686 | 6.167347 | 4.5 | 19.2 | 0.7368562 | 19.93686 | 49.05488
21 | 4744 | 15.6 | 34.62 | 33% | 1.225464 | 3.382707 | 3.069731 | 42.50836 | 33% | 111 | 4700 | 6 | 0.2464373 | 70.8 | 5.93 | 4.76 | 12.47 | 7.37 | 20.69492 | 46.19492 | 20.26197 | 9.371134 | 4.5 | 19.7 | 0.5619673 | 20.26197 | 46.19492
22 | 4610 | 16.4 | 33.38 | 33% | 1.225464 | 3.279456 | 3.227153 | 41.21086 | 33% | 112 | 4600 | 1 | 0.2172469 | 54.9 | 1.13 | 7.21 | 12.46 | 7.31 | 23.70574 | 50.20574 | 19.59935 | 15.57931 | 4.5 | 19.3 | 0.2993511 | 19.59935 | 50.20574
18 | 4608 | 16.3 | 33.19 | 33% | 1.225464 | 3.263635 | 3.207476 | 41.01205 | 33% | 112 | 4600 | 4 | 0.2058664 | 50.81 | 3.97 | 7.41 | 12.38 | 7.15 | 25.40483 | 47.90483 | 20.41548 | 13.24412 | 4.5 | 19.8 | 0.6154773 | 20.41548 | 47.90483
21 | 4735 | 14.6 | 32 | 33% | 1.225464 | 3.164548 | 2.872954 | 39.76688 | 33% | 118 | 4700 | 2 | 0.2915878 | 54 | 1.65 | 9.75 | 12.73 | 7.31 | 18.58788 | 44.08788 | 19.8694 | 14.72459 | 4.5 | 19.6 | 0.2694048 | 19.8694 | 44.08788
21 | 4589 | 15.8 | 35.38 | 33% | 1.225464 | 3.44599 | 3.109087 | 43.30359 | 33% | 106 | 4600 | 4 | 0.2233325 | 54 | 4.23 | 10.41 | 12.39 | 7.19 | 23.28367 | 48.78367 | 19.43273 | 12.56471 | 4.5 | 19.3 | 0.1327309 | 19.43273 | 48.78367
20 | 4163 | 16 | 32.86 | 33% | 1.225464 | 3.236157 | 3.148442 | 40.66675 | 33% | 103 | 4200 | 11 | 0.2019115 | 58.7 | 10.58 | 10.34 | 12.35 | 7.38 | 24.61475 | 49.11475 | 19.54606 | 6.167347 | 4.5 | 19 | 0.5460636 | 19.54606 | 49.11475
22 | 4744 | 15.4 | 34.62 | 33% | 1.225464 | 3.382707 | 3.030376 | 42.50836 | 33% | 111 | 4700 | 6 | 0.2856249 | 70.8 | 5.93 | 4.76 | 12.47 | 7.37 | 17.85558 | 44.35558 | 20.83165 | 9.371134 | 4.5 | 20 | 0.8316501 | 20.83165 | 44.35558
22 | 6935 | 15.3 | 32.64 | 33% | 1.225464 | 3.217839 | 3.010698 | 40.43655 | 33% | 171 | 6900 | 13 | 0.1205128 | 54.3 | 12.53 | 10.71 | 11.92 | 7.22 | 39 | 47.30557 | 19.40575 | 14.67692 | 4.5 | 19.4 | 0.005749579 | 19.40575 | 47.30557
17 | 6760 | 14.8 | 35.4 | 33% | 1.225464 | 3.447656 | 2.912309 | 43.32452 | 33% | 157 | 6800 | 12 | 0.1180851 | 52 | 11.57 | 12.83 | 12.73 | 7.18 | 47 | 45.04643 | 19.71299 | 15.69565 | 4.5 | 19.4 | 0.3129935 | 19.71299 | 45.04643
16 | 9213 | 15.4 | 32.25 | 33% | 1.225464 | 3.185364 | 3.030376 | 40.02847 | 33% | 230 | 9200 | 9 | 0.2108 | 55 | 9.38 | 9.77 | 12.57 | 7.3 | 25 | 44.72761 | 20.65838 | 23.37391 | 4.5 | 19.7 | 0.9583806 | 20.65838 | 44.72761
16 | 7382 | 16.2 | 31.15 | 33% | 1.225464 | 3.093771 | 3.187798 | 38.87747 | 33% | 190 | 7400 | 10 | 0.11 | 51.4 | 10.38 | 9.28 | 12.51 | 7.23 | 48 | 48.58699 | 20.00536 | 13.69565 | 4.5 | 19.2 | 0.8053558 | 20.00536 | 48.58699
21 | 6423 | 14.6 | 34.77 | 34% | 1.233894 | 3.375417 | 2.769404 | 42.41674 | 34% | 151 | 6400 | 6 | 0.3089293 | 60.1 | 5.62 | 0.14 | 13.02 | 7.15 | 19.00111 | 44.50111 | 19.6849 | 8.338144 | 4.5 | 19.2 | 0.4849023 | 19.6849 | 44.50111
18 | 6320 | 15.8 | 35.56 | 34% | 1.233894 | 3.440748 | 2.997026 | 43.23772 | 34% | 146 | 6300 | 7 | 0.1942886 | 60.2 | 7.32 | 9.07 | 12.6 | 7.42 | 26.66137 | 49.16137 | 19.28343 | 8.575 | 4.5 | 19.2 | 0.08343216 | 19.28343 | 49.16137
21 | 6521 | 14.7 | 39.69 | 34% | 1.233894 | 3.782292 | 2.788372 | 47.52968 | 34% | 137 | 6500 | 12 | 0.3233526 | 58.3 | 11.93 | 7.6 | 12.58 | 7.16 | 16.76189 | 42.26189 | 20.86987 | 11.8425 | 4.5 | 20 | 0.8698667 | 20.86987 | 42.26189
21 | 6584 | 14.6 | 39.25 | 34% | 1.233894 | 3.745905 | 2.769404 | 47.07243 | 34% | 140 | 6600 | 5 | 0.2760124 | 60.2 | 5.08 | 4.78 | 12.5 | 7.35 | 18.65858 | 44.15858 | 19.83759 | 12.53023 | 4.5 | 19.5 | 0.3375949 | 19.83759 | 44.15858
16 | 6521 | 14.8 | 43.72 | 34% | 1.233894 | 4.115566 | 2.807341 | 51.71773 | 34% | 126 | 6500 | 0 | 0.2277989 | 62.5 | 0.01 | 0.08 | 12.46 | 7.43 | 22.08088 | 42.58088 | 20.85443 | 8.415 | 4.5 | 19.9 | 0.9544323 | 20.85443 | 42.58088
19 | 6512 | 16.3 | 40.55 | 34% | 1.233894 | 3.853412 | 3.091869 | 48.42341 | 34% | 134 | 6500 | 9 | 0.2044713 | 61.5 | 8.91 | 9.11 | 12.56 | 7.41 | 25.18691 | 48.68691 | 20.08753 | 9.48 | 4.5 | 19.1 | 0.9875345 | 20.08753 | 48.68691
17 | 6541 | 16.4 | 29.54 | 34% | 1.233894 | 2.942905 | 3.110837 | 36.98164 | 34% | 176 | 6500 | 12 | 0.1927474 | 52.1 | 11.93 | 7.82 | 12.87 | 7.38 | 28.48288 | 49.98288 | 19.68674 | 14.803125 | 4.5 | 19 | 0.6867418 | 19.68674 | 49.98288
20 | 6582 | 15.8 | 36.21 | 34% | 1.233894 | 3.494502 | 2.997026 | 43.91321 | 34% | 150 | 6600 | 4 | 0.2497435 | 58.24 | 4.14 | 12.61 | 12.83 | 7.2 | 22.54313 | 47.04313 | 20.15172 | 12 | 4.5 | 19.9 | 0.2517225 | 20.15172 | 47.04313
22 | 6458 | 15.3 | 38.52 | 34% | 1.233894 | 3.685535 | 2.902183 | 46.3138 | 34% | 140 | 6500 | 11 | 0.2431832 | 54.9 | 11.45 | 8.56 | 12.18 | 7.24 | 20.3139 | 46.8139 | 19.60956 | 11.12471 | 4.5 | 19 | 0.6095593 | 19.60956 | 46.8139
21 | 6423 | 16.5 | 34.01 | 34% | 1.233894 | 3.312566 | 3.129806 | 41.62693 | 34% | 154 | 6400 | 4 | 0.2376721 | 64.28 | 3.98 | 5.88 | 12.94 | 7.45 | 23.09905 | 48.59905 | 20.37077 | 11.0093 | 4.5 | 19.5 | 0.8707679 | 20.37077 | 48.59905
22 | 6523 | 16.2 | 28.89 | 34% | 1.233894 | 2.889151 | 3.0729 | 36.30615 | 34% | 179 | 6500 | 7 | 0.2418248 | 63.74 | 7.17 | 7.38 | 12.66 | 7.4 | 21.75129 | 48.25129 | 20.14454 | 13.23333 | 4.5 | 19.2 | 0.9445401 | 20.14454 | 48.25129
19 | 6521 | 14.5 | 40.73 | 34% | 1.233894 | 3.868298 | 2.750435 | 48.61047 | 34% | 134 | 6500 | 14 | 0.2757903 | 60.58 | 13.66 | 12.73 | 12.73 | 7.4 | 19.32628 | 42.82628 | 20.31463 | 12.42078 | 4.5 | 19.8 | 0.5146315 | 20.31463 | 42.82628
17 | 6542 | 14.6 | 39.96 | 34% | 1.233894 | 3.804621 | 2.769404 | 47.81027 | 34% | 136 | 6500 | 14 | 0.2621224 | 53.2 | 14.3 | 12.2 | 12.82 | 7.05 | 22.01261 | 43.51261 | 20.13209 | 10.45714 | 4.5 | 19.7 | 0.4320936 | 20.13209 | 43.51261
16 | 6722 | 15.5 | 42 | 34% | 1.233894 | 3.973325 | 2.94012 | 49.93027 | 34% | 134 | 6700 | 6 | 0.2217489 | 53.3 | 6.27 | 10.09 | 12.85 | 7.35 | 24.80283 | 45.30283 | 20.52852 | 13.20833 | 4.5 | 19.6 | 0.92852 | 20.52852 | 45.30283
19 | 6385 | 15.3 | 41.31 | 34% | 1.233894 | 3.916263 | 2.902183 | 49.21321 | 34% | 130 | 6400 | 6 | 0.2573984 | 52.5 | 6.43 | 12.04 | 12.63 | 6.98 | 21.95041 | 45.45041 | 20.19784 | 27.68182 | 4.5 | 19.7 | 0.4978378 | 20.19784 | 45.45041
20 | 6381 | 15 | 37.92 | 34% | 1.233894 | 3.635916 | 2.845278 | 45.69027 | 34% | 140 | 6400 | 9 | 0.2653973 | 50.7 | 8.85 | 8.32 | 12.36 | 7.31 | 19.02807 | 43.52807 | 20.67631 | 14.33913 | 4.5 | 19.9 | 0.7763117 | 20.67631 | 43.52807
19 | 4311 | 16.3 | 32.18 | 34% | 1.233894 | 3.161228 | 3.091869 | 39.72517 | 34% | 108 | 4300 | 7 | 0.2187421 | 57.3 | 6.55 | 7.22 | 12.87 | 7.3 | 25.46378 | 48.96378 | 19.97395 | 9.06 | 4.5 | 19.7 | 0.2739496 | 19.97395 | 48.96378
17 | 4381 | 15.5 | 31.43 | 34% | 1.233894 | 3.099205 | 2.94012 | 38.94576 | 34% | 113 | 4400 | 7 | 0.2165094 | 52.5 | 6.58 | 5.88 | 12.64 | 7.23 | 24.98737 | 46.48737 | 20.00544 | 13.02 | 4.5 | 19.6 | 0.4054352 | 20.00544 | 46.48737
17 | 4234 | 15.6 | 31.95 | 34% | 1.233894 | 3.142208 | 2.959089 | 39.48615 | 34% | 106 | 4200 | 12 | 0.1965118 | 50.1 | 11.59 | 5.68 | 12.12 | 7.32 | 24.42602 | 45.92602 | 20.3806 | 13.05217 | 4.5 | 19.4 | 0.980604 | 20.3806 | 45.92602
16 | 4651 | 16.3 | 33.16 | 34% | 1.233894 | 3.242273 | 3.091869 | 40.7436 | 34% | 115 | 4700 | 9 | 0.1946849 | 53.8 | 8.64 | 7.46 | 12.46 | 7.27 | 26.65846 | 47.15846 | 20.73859 | 15.01 | 4.5 | 20 | 0.7385926 | 20.73859 | 47.15846
21 | 4311 | 15.7 | 32.18 | 34% | 1.233894 | 3.161228 | 2.978057 | 39.72517 | 34% | 108 | 4300 | 7 | 0.2732515 | 57.3 | 6.55 | 7.22 | 12.87 | 7.3 | 20.38415 | 45.88415 | 20.52996 | 9.06 | 4.5 | 19.8 | 0.7299639 | 20.52996 | 45.88415
19 | 4381 | 15.3 | 31.43 | 34% | 1.233894 | 3.099205 | 2.902183 | 38.94576 | 34% | 113 | 4400 | 7 | 0.2384731 | 52.5 | 6.58 | 5.88 | 12.64 | 7.23 | 22.68599 | 46.18599 | 19.87616 | 13.02 | 4.5 | 19.6 | 0.2761556 | 19.87616 | 46.18599
18 | 4382 | 14.8 | 33.07 | 34% | 1.233894 | 3.23483 | 2.807341 | 40.65007 | 34% | 108 | 4400 | 11 | 0.2222262 | 51 | 10.71 | 6.06 | 12.09 | 7.22 | 21.91461 | 44.41461 | 19.99342 | 12.02093 | 4.5 | 19.1 | 0.8934227 | 19.99342 | 44.41461
20 | 5234 | 16 | 30.13 | 34% | 1.233894 | 2.991697 | 3.034963 | 37.59477 | 34% | 138 | 5200 | 1 | 0.1928838 | 50.7 | 1.14 | 5.04 | 11.73 | 7.4 | 22.44875 | 46.94875 | 20.44783 | 11.22963 | 4.5 | 19.9 | 0.5478274 | 20.44783 | 46.94875
17 | 4726 | 15.9 | 36.22 | 34% | 1.233894 | 3.495329 | 3.015994 | 43.9236 | 34% | 107 | 4700 | 2 | 0.08296296 | 56 | 2.32 | 6.95 | 11.69 | 7.21 | 54 | 49.35947 | 19.3276 | 13.41818 | 4.5 | 19.3 | 0.02759747 | 19.3276 | 49.35947
19 | 4261 | 14.9 | 33.04 | 34% | 1.233894 | 3.232349 | 2.826309 | 40.61889 | 34% | 106 | 4300 | 1 | 0.08254902 | 53 | 1.09 | 5.51 | 11.42 | 7.21 | 51 | 44.47897 | 20.09938 | 13.36364 | 4.5 | 20 | 0.09938434 | 20.09938 | 44.47897
16 | 4582 | 15.4 | 35.29 | 34% | 1.233894 | 3.41842 | 2.921152 | 42.95713 | 34% | 107 | 4600 | 7 | 0.1447222 | 56 | 6.9 | 7.02 | 12.33 | 7.12 | 36 | 45.7565 | 20.19385 | 17.71475 | 4.5 | 19.4 | 0.7938515 | 20.19385 | 45.7565
18 | 8741 | 15.5 | 34.5 | 34% | 1.233894 | 3.353088 | 2.94012 | 42.13615 | 34% | 206 | 8700 | 12 | 0.1046 | 73 | 11.85 | 12.08 | 12.48 | 7.25 | 50 | 47.18153 | 19.7111 | 12.79459 | 4.5 | 19.5 | 0.2111041 | 19.7111 | 47.18153
19 | 6685 | 15.3 | 34.58 | 35% | 1.242441 | 3.340032 | 2.799869 | 41.97208 | 35% | 160 | 6700 | 10 | 0.2019264 | 61.2 | 10.24 | 8.56 | 11.66 | 7.45 | 20.84918 | 44.34918 | 20.69937 | 8.618182 | 4.5 | 19.9 | 0.79937 | 20.69937 | 44.34918
18 | 6691 | 16.1 | 36.46 | 35% | 1.242441 | 3.494435 | 2.946268 | 43.91236 | 35% | 153 | 6700 | 9 | 0.1962308 | 53.1 | 8.57 | 4.71 | 12.54 | 7.4 | 26.19365 | 48.69365 | 19.83832 | 9.338614 | 4.5 | 19.5 | 0.3383172 | 19.83832 | 48.69365
17 | 7420 | 15.8 | 20.12 | 35% | 1.242441 | 2.152442 | 2.891368 | 27.04838 | 35% | 274 | 7400 | 12 | 0.1877333 | 67.3 | 11.67 | 11.05 | 12.37 | 7.4 | 26.47372 | 47.97372 | 19.76082 | 10.78022 | 4.5 | 19 | 0.7608171 | 19.76082 | 47.97372
19 | 6352 | 14.9 | 36.15 | 35% | 1.242441 | 3.468975 | 2.72667 | 43.59242 | 35% | 147 | 6400 | 12 | 0.2705288 | 53.3 | 11.98 | 11.34 | 12.98 | 7.15 | 21.55039 | 45.05039 | 19.84445 | 11.3 | 4.5 | 19.6 | 0.2444462 | 19.84445 | 45.05039
21 | 6616 | 14.7 | 33.42 | 35% | 1.242441 | 3.244762 | 2.690071 | 40.77488 | 35% | 162 | 6600 | 13 | 0.2987105 | 65.89 | 13.25 | 9.37 | 12.91 | 7.24 | 18.98159 | 44.48159 | 19.82843 | 14.0597 | 4.5 | 19.3 | 0.5284286 | 19.82843 | 44.48159
19 | 6385 | 16.5 | 31.44 | 35% | 1.242441 | 3.082146 | 3.019467 | 38.73138 | 35% | 165 | 6400 | 7 | 0.2351306 | 60.83 | 7.37 | 6.93 | 13.18 | 7.35 | 24.79473 | 48.29473 | 20.49913 | 12.85946 | 4.5 | 19.9 | 0.5991298 | 20.49913 | 48.29473
22 | 6523 | 15.7 | 30.25 | 35% | 1.242441 | 2.984412 | 2.873069 | 37.50322 | 35% | 173 | 6500 | 6 | 0.3046165 | 54.9 | 5.88 | 0.14 | 13.2 | 7.38 | 19.10599 | 45.60599 | 20.65518 | 7.6176 | 4.5 | 19.7 | 0.9551824 | 20.65518 | 45.60599
16 | 6325 | 15.9 | 42 | 35% | 1.242441 | 3.949431 | 2.909668 | 49.63001 | 35% | 127 | 6300 | 7 | 0.2031264 | 54.1 | 7.17 | 6.9 | 12.6 | 7.35 | 25.84597 | 46.34597 | 20.58431 | 10.58 | 4.5 | 19.9 | 0.6843127 | 20.58431 | 46.34597
21 | 6671 | 16.4 | 39.9 | 35% | 1.242441 | 3.77696 | 3.001167 | 47.46267 | 35% | 141 | 6700 | 12 | 0.2401422 | 53 | 11.78 | 11.14 | 12.45 | 7.14 | 22.1119 | 47.6119 | 20.6671 | 12.35065 | 4.5 | 20 | 0.6671011 | 20.6671 | 47.6119
20 | 6577 | 15.9 | 41.96 | 35% | 1.242441 | 3.946146 | 2.909668 | 49.58873 | 35% | 133 | 6600 | 10 | 0.214052 | 63.25 | 9.88 | 11.87 | 11.87 | 7.03 | 22.61133 | 47.11133 | 20.24991 | 14.37273 | 4.5 | 20 | 0.2499066 | 20.24991 | 47.11133
22 | 6461 | 14.8 | 42.86 | 35% | 1.242441 | 4.020062 | 2.70837 | 50.51759 | 35% | 129 | 6500 | 13 | 0.32781 | 52.8 | 13.07 | 13.37 | 12.86 | 7.17 | 17.35761 | 43.85761 | 20.24734 | 13.89565 | 4.5 | 20 | 0.2473394 | 20.24734 | 43.85761
17 | 6523 | 16.5 | 30.49 | 35% | 1.242441 | 3.004123 | 3.019467 | 37.75092 | 35% | 172 | 6500 | 15 | 0.1852725 | 61.25 | 15.44 | 12.48 | 12.17 | 7 | 27.90485 | 49.40485 | 20.03852 | 8.738182 | 4.5 | 19.4 | 0.6385194 | 20.03852 | 49.40485
17 | 7098 | 15 | 37.86 | 35% | 1.242441 | 3.609416 | 2.74497 | 45.35726 | 35% | 157 | 7100 | 12 | 0.1973199 | 52.3 | 12.12 | 11.38 | 11.93 | 7.26 | 23.66715 | 45.16715 | 19.92599 | 14.00597 | 4.5 | 19 | 0.925986 | 19.92599 | 45.16715
17 | 4152 | 14.9 | 31.54 | 35% | 1.242441 | 3.090358 | 2.72667 | 38.83459 | 35% | 108 | 4200 | 2 | 0.1919944 | 50.3 | 2.47 | 4.2 | 12.23 | 7.4 | 25.15698 | 46.65698 | 19.16112 | 12.81127 | 4.5 | 19 | 0.1611197 | 19.16112 | 46.65698
17 | 4462 | 16.3 | 33.57 | 35% | 1.242441 | 3.257081 | 2.982867 | 40.92969 | 35% | 110 | 4500 | 3 | 0.1691345 | 52 | 3.48 | 8.43 | 11.95 | 7.24 | 27.84766 | 49.34766 | 19.81857 | 10.06596 | 4.5 | 19.5 | 0.318567 | 19.81857 | 49.34766
16 | 4751 | 15.9 | 35.44 | 35% | 1.242441 | 3.410663 | 2.909668 | 42.85965 | 35% | 112 | 4800 | 3 | 0.1590849 | 50.6 | 2.92 | 6.74 | 11.72 | 7.33 | 27.59533 | 48.09533 | 19.8356 | 11.12903 | 4.5 | 19.3 | 0.5356048 | 19.8356 | 48.09533
21 | 4581 | 15.5 | 33.16 | 35% | 1.242441 | 3.223408 | 2.836469 | 40.50654 | 35% | 114 | 4600 | 7 | 0.2044809 | 54.8 | 7.24 | 6.92 | 11.47 | 7.4 | 19.90406 | 45.40406 | 20.48275 | 15.84 | 4.5 | 19.7 | 0.7827515 | 20.48275 | 45.40406
22 | 4857 | 15.6 | 36.44 | 35% | 1.242441 | 3.492792 | 2.854769 | 43.89172 | 35% | 112 | 4900 | 0 | 0.12275 | 54 | 0.36 | 7.08 | 12.32 | 7.41 | 40 | 47.79997 | 19.5816 | 16.07463 | 4.5 | 19.1 | 0.4816004 | 19.5816 | 47.79997
18 | 6522 | 16.5 | 40.13 | 36% | 1.251107 | 3.773019 | 2.915258 | 47.41316 | 36% | 137 | 6500 | 6 | 0.1938432 | 61.3 | 6.37 | 0.14 | 12.9 | 7.28 | 28.99251 | 51.49251 | 19.2261 | 7.854545 | 4.5 | 19.2 | 0.02609743 | 19.2261 | 51.49251
20 | 6444 | 16 | 36.37 | 36% | 1.251107 | 3.466352 | 2.826917 | 43.55947 | 36% | 147 | 6400 | 11 | 0.2171825 | 59 | 11.11 | 11.16 | 12.12 | 7.34 | 22.00914 | 46.50914 | 20.6411 | 10.86207 | 4.5 | 19.9 | 0.7411045 | 20.6411 | 46.50914
20 | 6547 | 15.4 | 38.05 | 36% | 1.251107 | 3.603374 | 2.720908 | 45.28133 | 36% | 144 | 6500 | 8 | 0.2260798 | 54.6 | 8.38 | 5.51 | 12.22 | 7.38 | 21.40837 | 45.90837 | 20.12705 | 12.34286 | 4.5 | 20 | 0.1270506 | 20.12705 | 45.90837
16 | 6348 | 15.7 | 40.4 | 36% | 1.251107 | 3.795041 | 2.773913 | 47.68989 | 36% | 132 | 6300 | 0 | 0.1990774 | 51.6 |  |  | 12.63 | 7.2 | 27.27582 | 47.77582 | 19.71709 | 13.0875 | 4.5 | 19 | 0.7170876 | 19.71709 | 47.77582
19 | 6821 | 15.5 | 13.45 | 36% | 1.251107 | 1.596988 | 2.738576 | 20.06834 | 36% | 339 | 6800 | 13 | 0.2253185 | 61.3 | 12.53 | 7.26 | 12.53 | 7.26 | 23.38912 | 46.88912 | 19.83403 | 13.98689 | 4.5 | 19.5 | 0.3340272 | 19.83403 | 46.88912
21 | 6523 | 15.3 | 26.36 | 36% | 1.251107 | 2.649932 | 2.70324 | 33.30003 | 36% | 195 | 6500 | 14 | 0.1473339 | 60.1 | 13.62 | 12.21 | 10.53 | 7.46 | 20.83702 | 46.33702 | 19.81137 | 17.58857 | 4.5 | 19 | 0.8113718 | 19.81137 | 46.33702
16 | 6123 | 15.3 | 33.93 | 36% | 1.251107 | 3.267345 | 2.70324 | 41.05867 | 36% | 149 | 6100 | 6 | 0.1913619 | 53.8 | 6.15 | 8.39 | 12.17 | 7.33 | 25.29239 | 45.79239 | 20.047 | 15.18095 | 4.5 | 19.1 | 0.9469987 | 20.047 | 45.79239
21 | 6519 | 15.2 | 40.35 | 36% | 1.251107 | 3.790963 | 2.685571 | 47.63864 | 36% | 136 | 6500 | 11 | 0.266547 | 61 | 10.99 | 10.78 | 12.64 | 7.11 | 20.74681 | 46.24681 | 19.72028 | 16.55172 | 4.5 | 19.1 | 0.6202796 | 19.72028 | 46.24681
20 | 6478 | 14.6 | 40.65 | 36% | 1.251107 | 3.815431 | 2.579562 | 47.94612 | 36% | 136 | 6500 | 13 | 0.2770321 | 62.3 | 12.58 | 12.71 | 12.32 | 7.37 | 17.86797 | 42.36797 | 20.676 | 16.34237 | 4.5 | 19.9 | 0.7759978 | 20.676 | 42.36797
19 | 4337 | 14.9 | 30.34 | 36% | 1.251107 | 2.974543 | 2.632567 | 37.37921 | 36% | 115 | 4300 | 10 | 0.2548847 | 70.9 | 9.7 | 8.54 | 12.67 | 7.2 | 21.46068 | 44.96068 | 19.88404 | 10.90843 | 4.5 | 19.1 | 0.7840395 | 19.88404 | 44.96068
17 | 4337 | 14.9 | 30.34 | 36% | 1.251107 | 2.974543 | 2.632567 | 37.37921 | 36% | 115 | 4300 | 10 | 0.2341005 | 70.9 | 9.7 | 8.54 | 12.67 | 7.2 | 23.36604 | 44.86604 | 19.92599 | 10.90843 | 4.5 | 19.5 | 0.4259862 | 19.92599 | 44.86604
20 | 5602 | 14.6 | 35.71 | 36% | 1.251107 | 3.412522 | 2.579562 | 42.88302 | 36% | 131 | 5600 | 3 | 0.1046154 | 52.5 | 3.45 | 4.27 | 11.47 | 7.39 | 39 | 44.31661 | 19.76686 | 17.04706 | 4.5 | 19.4 | 0.3668568 | 19.76686 | 44.31661
21 | 6815 | 16.5 | 32.8 | 37% | 1.259895 | 3.156522 | 2.816683 | 39.66602 | 37% | 171 | 6800 | 6 | 0.175082 | 62.6 | 6.1 | 0.16 | 11.56 | 7.33 | 24.16011 | 49.66011 | 19.93552 | 8.221622 | 4.5 | 19.3 | 0.6355186 | 19.93552 | 49.66011
18 | 6638 | 15.5 | 46.78 | 37% | 1.259895 | 4.288783 | 2.645975 | 53.89444 | 37% | 122 | 6600 | 13 | 0.2116733 | 60.22 | 12.68 | 12.4 | 12.52 | 7.37 | 24.32994 | 46.82994 | 19.85909 | 9.42 | 4.5 | 19.3 | 0.5590897 | 19.85909 | 46.82994
19 | 6324 | 16.4 | 42.35 | 37% | 1.259895 | 3.929991 | 2.799612 | 49.38572 | 37% | 128 | 6300 | 12 | 0.207781 | 60.21 | 12.19 | 0.15 | 12.87 | 7.35 | 26.56643 | 50.06643 | 19.65389 | 10.2129 | 4.5 | 19 | 0.6538889 | 19.65389 | 50.06643
21 | 7007 | 14.9 | 34.6 | 37% | 1.259895 | 3.302306 | 2.54355 | 41.498 | 37% | 169 | 7000 | 11 | 0.2676353 | 71.5 | 11.28 | 8.6 | 12.36 | 7.4 | 18.53268 | 44.03268 | 20.3031 | 11.40619 | 4.5 | 19.4 | 0.9031001 | 20.3031 | 44.03268
21 | 6352 | 16.5 | 37.34 | 37% | 1.259895 | 3.524223 | 2.816683 | 44.28669 | 37% | 145 | 6400 | 7 | 0.2069188 | 59.68 | 6.63 | 6.14 | 12.33 | 7.47 | 23.48747 | 48.98747 | 20.20925 | 13.01842 | 4.5 | 20 | 0.2092477 | 20.20925 | 48.98747
18 | 6443 | 16.4 | 36.17 | 37% | 1.259895 | 3.429463 | 2.799612 | 43.0959 | 37% | 149 | 6400 | 5 | 0.1930517 | 53 | 5.01 | 4.39 | 12.45 | 7.43 | 26.0034 | 48.5034 | 20.28724 | 14.86849 | 4.5 | 19.6 | 0.6872396 | 20.28724 | 48.5034
18 | 6328 | 15.9 | 45.77 | 37% | 1.259895 | 4.206981 | 2.714258 | 52.86649 | 37% | 119 | 6300 | 9 | 0.1943542 | 63.6 | 9.1 | 9.31 | 11.94 | 7.05 | 25.16025 | 47.66025 | 20.01668 | 21.28421 | 4.5 | 19.9 | 0.1166793 | 20.01668 | 47.66025
16 | 6717 | 15 | 40.6 | 37% | 1.259895 | 3.788255 | 2.560621 | 47.60462 | 37% | 141 | 6700 | 12 | 0.233123 | 50.7 | 12.06 | 11.59 | 12.6 | 7.14 | 23.42111 | 43.92111 | 20.49128 | 13.71429 | 4.5 | 19.9 | 0.5912838 | 20.49128 | 43.92111
18 | 6519 | 16.2 | 41.6 | 37% | 1.259895 | 3.869247 | 2.76547 | 48.62239 | 37% | 134 | 6500 | 14 | 0.2114774 | 51.8 | 14.07 | 13.44 | 12.46 | 7.1 | 25.3455 | 47.8455 | 20.31539 | 20.0375 | 4.5 | 20 | 0.3153915 | 20.31539 | 47.8455
22 | 6947 | 15.5 | 35.66 | 37% | 1.259895 | 3.388157 | 2.645975 | 42.57684 | 37% | 162 | 6900 | 6 | 0.2447942 | 60.1 | 5.95 | 7.94 | 12.52 | 7.45 | 20.71127 | 47.21127 | 19.69869 | 12.32308 | 4.5 | 19 | 0.6986856 | 19.69869 | 47.21127
17 | 6375 | 16.4 | 41.76 | 37% | 1.259895 | 3.882206 | 2.799612 | 48.78523 | 37% | 131 | 6400 | 14 | 0.1838447 | 54.9 | 13.67 | 9.46 | 12.3 | 7.15 | 28.01277 | 49.51277 | 19.87366 | 13.2 | 4.5 | 19.4 | 0.4736621 | 19.87366 | 49.51277
17 | 6949 | 15.2 | 43.16 | 37% | 1.259895 | 3.995594 | 2.594762 | 50.21011 | 37% | 137 | 6900 | 10 | 0.20916 | 50.3 | 9.54 | 9.03 | 12.54 | 7.25 | 25.29164 | 46.79164 | 19.49066 | 14.62388 | 4.5 | 19.2 | 0.2906614 | 19.49066 | 46.79164
20 | 6889 | 16.4 | 42.21 | 37% | 1.259895 | 3.918652 | 2.799612 | 49.24323 | 37% | 140 | 6900 | 13 | 0.208674 | 51.4 | 12.87 | 8.9 | 12.37 | 7.3 | 24.29628 | 48.79628 | 20.16547 | 14.30909 | 4.5 | 20 | 0.1654734 | 20.16547 | 48.79628
20 | 6424 | 16.1 | 44.2 | 38% | 1.268808 | 4.054679 | 2.657276 | 50.9526 | 38% | 126 | 6400 | 7 | 0.2241296 | 60.1 | 7.16 | 9.01 | 12.59 | 7.37 | 23.29009 | 47.79009 | 20.21339 | 8.086567 | 4.5 | 19.5 | 0.7133943 | 20.21339 | 47.79009
16 | 6582 | 15.4 | 34.58 | 38% | 1.268808 | 3.281014 | 2.541742 | 41.23044 | 38% | 160 | 6600 | 4 | 0.1710497 | 63.2 | 3.65 | 4.41 | 12.01 | 7.42 | 26.8343 | 47.3343 | 19.52073 | 9.80367 | 4.5 | 19.2 | 0.3207285 | 19.52073 | 47.3343
22 | 6434 | 15.6 | 32.21 | 38% | 1.268808 | 3.090412 | 2.574752 | 38.83527 | 38% | 165 | 6400 | 10 | 0.2435842 | 59.66 | 9.95 | 6.5 | 12.3 | 7.43 | 19.99309 | 46.49309 | 20.13203 | 11.53019 | 4.5 | 19.5 | 0.6320257 | 20.13203 | 46.49309
22 | 6635 | 16.3 | 41.57 | 38% | 1.268808 | 3.843168 | 2.690286 | 48.29467 | 38% | 137 | 6600 | 13 | 0.2609609 | 51.7 | 12.61 | 10.48 | 12.66 | 7.06 | 21.45915 | 47.95915 | 20.39235 | 16.5 | 4.5 | 19.6 | 0.7923538 | 20.39235 | 47.95915
16 | 6208 | 15.4 | 40.67 | 38% | 1.268808 | 3.770788 | 2.541742 | 47.38511 | 38% | 131 | 6200 | 8 | 0.1891902 | 52.6 | 7.87 | 9.01 | 12.35 | 7.29 | 26.74558 | 47.24558 | 19.55739 | 13.79318 | 4.5 | 19.1 | 0.4573859 | 19.55739 | 47.24558
19 | 6298 | 15.2 | 37.22 | 38% | 1.268808 | 3.49333 | 2.508733 | 43.89847 | 38% | 144 | 6300 | 12 | 0.2312262 | 59 | 12.09 | 9.5 | 12.35 | 7.23 | 22.14282 | 45.64282 | 19.98124 | 14.45373 | 4.5 | 19.9 | 0.08123628 | 19.98124 | 45.64282
20 | 6241 | 15.8 | 26.44 | 38% | 1.268808 | 2.626374 | 2.607762 | 33.00399 | 38% | 188 | 6200 | 8 | 0.2014389 | 52.2 | 7.54 | 8.86 | 12.22 | 7.29 | 24.47392 | 48.97392 | 19.35724 | 5.187097 | 4.5 | 19.3 | 0.05724205 | 19.35724 | 48.97392
21 | 4488 | 15.4 | 33.21 | 38% | 1.268808 | 3.170835 | 2.541742 | 39.84589 | 38% | 113 | 4500 | 2 | 0.2110008 | 50.7 | 2.45 | 6.05 | 11.7 | 7.35 | 20.61604 | 46.11604 | 20.03641 | 11.17037 | 4.5 | 19.7 | 0.3364132 | 20.03641 | 46.11604
22 | 4570 | 15 | 33.27 | 38% | 1.268808 | 3.17566 | 2.475723 | 39.90652 | 38% | 115 | 4600 | 7 | 0.256671 | 52.3 | 7.17 | 6.41 | 11.71 | 7.4 | 16.79192 | 43.29192 | 20.7891 | 13.55526 | 4.5 | 20 | 0.7890968 | 20.7891 | 43.29192
22 | 6318 | 16.1 | 33.67 | 39% | 1.277847 | 3.188674 | 2.570825 | 40.07007 | 39% | 157 | 6300 | 9 | 0.233679 | 61.3 | 9.16 | 6.78 | 12.3 | 7.32 | 21.31129 | 47.81129 | 20.20443 | 9.195455 | 4.5 | 19.5 | 0.7044347 | 20.20443 | 47.81129
17 | 6356 | 15.9 | 38 | 39% | 1.277847 | 3.534441 | 2.53889 | 44.4151 | 39% | 144 | 6400 | 0 | 0.1968566 | 52.8 |  |  | 12.5 | 7.4 | 25.90718 | 47.40718 | 20.12353 | 15.24194 | 4.5 | 19.6 | 0.5235332 | 20.12353 | 47.40718
21 | 6457 | 14.6 | 36.9 | 39% | 1.277847 | 3.446602 | 2.331308 | 43.31128 | 39% | 150 | 6500 | 12 | 0.3209148 | 51.5 | 11.61 | 6.42 | 12.77 | 7.26 | 17.16966 | 42.66966 | 20.52981 | 13.80857 | 4.5 | 19.7 | 0.8298074 | 20.52981 | 42.66966
17 | 6103 | 15.6 | 37.45 | 39% | 1.277847 | 3.490521 | 2.490986 | 43.86319 | 39% | 139 | 6100 | 10 | 0.2238519 | 72.3 | 9.87 | 7.05 | 12.69 | 7.2 | 24.52515 | 46.02515 | 20.33671 | 6.196262 | 4.5 | 19.6 | 0.7367093 | 20.33671 | 46.02515
18 | 6589 | 15.3 | 37.5 | 40% | 1.287016 | 3.47318 | 2.365035 | 43.64527 | 40% | 151 | 6600 | 11 | 0.2384322 | 65.3 | 10.56 | 9.6 | 12.87 | 7.25 | 23.57064 | 46.07064 | 19.92592 | 4.252174 | 4.5 | 19.3 | 0.6259217 | 19.92592 | 46.07064
22 | 6080 | 15.7 | 28.91 | 40% | 1.287016 | 2.792124 | 2.426866 | 35.08686 | 40% | 174 | 6100 | 6 | 0.2585805 | 52.1 | 6.27 | 5.73 | 12.4 | 7.4 | 19.33634 | 45.83634 | 20.55138 | 10.16697 | 4.5 | 19.8 | 0.7513789 | 20.55138 | 45.83634
22 | 7341 | 15.8 | 33.92 | 40% | 1.287016 | 3.189341 | 2.442324 | 40.07844 | 40% | 182 | 7300 | 8 | 0.2320755 | 57.5 | 8.25 | 5.52 | 12.46 | 7.4 | 21.80325 | 48.30325 | 19.62601 | 11.27755 | 4.5 | 19.6 | 0.02600967 | 19.62601 | 48.30325
17 | 6466 | 14.8 | 34.84 | 40% | 1.287016 | 3.262283 | 2.287747 | 40.99506 | 40% | 159 | 6500 | 8 | 0.174217 | 61.5 | 7.95 | 6.34 | 11.42 | 7.34 | 23.41907 | 44.91907 | 19.76889 | 12.52941 | 4.5 | 19.6 | 0.1688859 | 19.76889 | 44.91907
21 | 6164 | 15.2 | 25.69 | 40% | 1.287016 | 2.536827 | 2.349578 | 31.87871 | 40% | 194 | 6200 | 15 | 0.2589762 | 57.3 | 15.27 | 9.61 | 12.3 | 7.19 | 19.73154 | 45.23154 | 20.16292 | 13.03059 | 4.5 | 19.6 | 0.5629208 | 20.16292 | 45.23154
16 | 6506 | 15.6 | 28 | 40% | 1.287016 | 2.719975 | 2.411409 | 34.18021 | 40% | 190 | 6500 | 8 | 0.2126226 | 62.8 | 7.92 | 6.7 | 13.21 | 7.35 | 27.56057 | 48.06057 | 19.47542 | 15.13846 | 4.5 | 19.4 | 0.075425 | 19.47542 | 48.06057
22 | 6255 | 15.6 | 41.4 | 40% | 1.287016 | 3.782391 | 2.411409 | 47.53093 | 40% | 133 | 6300 | 13 | 0.2919948 | 51.7 | 12.92 | 12.94 | 12.73 | 7.23 | 18.83595 | 45.33595 | 20.64587 | 13.68857 | 4.5 | 19.9 | 0.7458672 | 20.64587 | 45.33595
19 | 6627 | 15.1 | 35.21 | 41% | 1.296318 | 3.271587 | 2.26085 | 41.11198 | 41% | 161 | 6600 | 11 | 0.2057729 | 64.5 | 10.56 | 5.94 | 12.05 | 7.4 | 22.59772 | 46.09772 | 19.6539 | 8.395862 | 4.5 | 19.6 | 0.05389885 | 19.6539 | 46.09772
16 | 6214 | 16.3 | 46.48 | 41% | 1.296318 | 4.158716 | 2.440521 | 52.25996 | 41% | 119 | 6200 | 9 | 0.1984478 | 50.7 | 9 | 9.36 | 12.63 | 7.2 | 27.36236 | 47.86236 | 20.43359 | 5.499387 | 4.5 | 19.6 | 0.8335934 | 20.43359 | 47.86236
17 | 6042 | 16 | 44.13 | 41% | 1.296318 | 3.973733 | 2.395603 | 49.9354 | 41% | 120 | 6000 | 15 | 0.2287383 | 49.5 | 15.08 | 9.48 | 13.18 | 7.04 | 26.8429 | 48.3429 | 19.85814 | 9.702 | 4.5 | 19.5 | 0.3581367 | 19.85814 | 48.3429
22 | 6417 | 16.2 | 33.12 | 41% | 1.296318 | 3.107071 | 2.425548 | 39.04461 | 41% | 164 | 6400 | 9 | 0.2418301 | 63.8 | 8.6 | 8.26 | 12.59 | 7.12 | 22.61918 | 49.11918 | 19.7886 | 7.209231 | 4.5 | 19.5 | 0.2886032 | 19.7886 | 49.11918
16 | 5780 | 15.8 | 33.69 | 41% | 1.296318 | 3.151939 | 2.365658 | 39.60843 | 41% | 146 | 5800 | 9 | 0.2162137 | 50.9 | 9.01 | 7.02 | 12.46 | 7.1 | 24.79029 | 45.29029 | 20.93164 | 8.378182 | 4.5 | 20 | 0.9316386 | 20.93164 | 45.29029
20 | 6500 | 15.3 | 19.55 | 42% | 1.305755 | 2.027774 | 2.220091 | 25.48176 | 42% | 255 | 6500 | 12 | 0.1847918 | 65.3 | 12.06 | 0.16 | 11.03 | 7.28 | 20.29311 | 44.79311 | 20.49422 | 5.570103 | 4.5 | 19.6 | 0.894224 | 20.49422 | 44.79311
17 | 6423 | 16.4 | 33.7 | 42% | 1.305755 | 3.133554 | 2.379705 | 39.3774 | 42% | 163 | 6400 | 5 | 0.1702531 | 60.21 | 4.73 | 5.44 | 12.34 | 7.4 | 29.01563 | 50.51563 | 19.47912 | 9.113115 | 4.5 | 19.1 | 0.3791186 | 19.47912 | 50.51563
19 | 6154 | 16.2 | 33.6 | 42% | 1.305755 | 3.12574 | 2.350684 | 39.2792 | 42% | 158 | 6200 | 10 | 0.1989588 | 52.6 | 9.8 | 9.98 | 12.17 | 7.2 | 24.98005 | 48.48005 | 20.04948 | 8.295146 | 4.5 | 19.1 | 0.9494838 | 20.04948 | 48.48005
17 | 6355 | 16.1 | 41 | 43% | 1.31533 | 3.680703 | 2.265233 | 46.25307 | 43% | 138 | 6400 | 12 | 0.210492 | 51.1 | 11.67 | 10.24 | 12.73 | 7.21 | 26.22427 | 47.72427 | 20.24127 | 15.08219 | 4.5 | 20 | 0.241272 | 20.24127 | 47.72427
20 | 6326 | 15.8 | 34.67 | 44% | 1.325047 | 3.169909 | 2.156569 | 39.83426 | 44% | 158 | 6300 | 8 | 0.2088716 | 60.25 | 8.46 | 5.88 | 12.21 | 7.3 | 23.50727 | 48.00727 | 19.74701 | 9.517949 | 4.5 | 19.5 | 0.2470108 | 19.74701 | 48.00727
20 | 6623 | 15.2 | 35.73 | 44% | 1.325047 | 3.251539 | 2.074674 | 40.86005 | 44% | 162 | 6600 | 10 | 0.1738068 | 59..3 | 9.57 | 6.09 | 11.33 | 7.4 | 22.61131 | 47.11131 | 19.35841 | 11.09375 | 4.5 | 19.2 | 0.1584091 | 19.35841 | 47.11131
21 | 6318 | 15.7 | 41.64 | 45% | 1.334908 | 3.682975 | 2.07982 | 46.28162 | 45% | 136 | 6300 | 9 | 0.2676482 | 56.4 | 9.49 | 7.47 | 13.3 | 7.3 | 22.41749 | 47.91749 | 19.65879 | 10.66304 | 4.5 | 19.1 | 0.5587933 | 19.65879 | 47.91749
20 | 6518 | 16.4 | 46.78 | 46% | 1.344918 | 4.049265 | 2.109504 | 50.88456 | 46% | 128 | 6500 | 11 | 0.2162997 | 71.9 | 11.4 | 8.19 | 12.31 | 7.3 | 23.16231 | 47.66231 | 20.64524 | 8.786139 | 4.5 | 19.8 | 0.8452448 | 20.64524 | 47.66231
21 | 6284 | 15.6 | 34.04 | 46% | 1.344918 | 3.082663 | 2.006602 | 38.73788 | 46% | 163 | 6300 | 13 | 0.2507516 | 67.1 | 12.71 | 13.24 | 12.68 | 7.4 | 21.05669 | 46.55669 | 20.10452 | 9.7875 | 4.5 | 20 | 0.1045209 | 20.10452 | 46.55669
22 | 5358 | 15.9 | 38.02 | 46% | 1.344918 | 3.384631 | 2.04519 | 42.53253 | 46% | 127 | 5400 | 9 | 0.246626 | 72.4 | 9.07 | 6.34 | 12.35 | 7.4 | 20.07088 | 46.57088 | 20.4849 | 8.576147 | 4.5 | 19.8 | 0.6849038 | 20.4849 | 46.57088
19 | 6482 | 15.1 | 35.95 | 47% | 1.355079 | 3.207125 | 1.886708 | 40.30192 | 47% | 161 | 6500 | 8 | 0.2470518 | 61.2 | 7.92 | 8.57 | 12.43 | 7.32 | 20.68392 | 44.18392 | 20.5052 | 7.810084 | 4.5 | 19.6 | 0.9051981 | 20.5052 | 44.18392
22 | 6984 | 15.6 | 38.67 | 47% | 1.355079 | 3.411948 | 1.949182 | 42.8758 | 47% | 163 | 7000 | 9 | 0.2518196 | 63.2 | 8.58 | 7.12 | 12.1 | 7.2 | 19.45837 | 45.95837 | 20.36626 | 11.30526 | 4.5 | 19.5 | 0.8662555 | 20.36626 | 45.95837
22 | 6545 | 16.4 | 33.21 | 49% | 1.375868 | 2.96301 | 1.935804 | 37.23428 | 49% | 175 | 6500 | 11 | 0.1851968 | 64.2 | 10.6 | 8.87 | 11.4 | 7.3 | 22.13861 | 48.63861 | 20.23084 | 8.058228 | 4.5 | 19.8 | 0.4308409 | 20.23084 | 48.63861
21 | 6455 | 16.4 | 34.96 | 50% | 1.386503 | 3.07291 | 1.882535 | 38.61532 | 50% | 168 | 6500 | 3 | 0.2019008 | 59.9 | 3.38 | 5.91 | 12.52 | 7.42 | 25.25993 | 50.75993 | 19.38537 | 7.113158 | 4.5 | 19.3 | 0.08536974 | 19.38537 | 50.75993

## Sheet1
反应浓度 | 气液比 | 烟气温度 | 进气CO2浓度 | 降碱速率
21% | 128 | 62.2 | 8 | 0.2167226
22% | 119 | 53 | 1 | 0.1135556
24% | 146 | 61.3 | 13 | 0.1875151
24% | 155 | 56.2 | 13 | 0.3437027
25% | 127 | 54.3 | 10 | 0.2137292
26% | 134 | 61.25 | 5 | 0.2922673
26% | 101 | 53.2 | 8 | 0.03586777
27% | 142 | 60.26 | 10 | 0.2008964
27% | 101 | 53 | 2 | 0.2333796
28% | 139 | 61.58 | 11 | 0.2459249
28% | 181 | 52.7 | 13 | 0.126
28% | 220 | 30 | 7 | 0.09641509
28% | 192 | 52.8 | 13 | 0.09444444
28% | 193 | 59.3 | 12 | 0.08896552
28% | 200 | 50.6 | 12 | 0.08725806
28% | 196 | 50.8 | 12 | 0.07569444
29% | 143 | 62.1 | 11 | 0.1520664
29% | 143 | 61.3 | 8 | 0.2116031
29% | 147 | 56.8 | 12 | 0.2147758
29% | 144 | 52.5 | 10 | 0.1744827
29% | 124 | 63.78 | 11 | 0.2081848
29% | 112 | 62.8 | 10 | 0.2191697
29% | 139 | 56.2 | 13 | 0.1999814
29% | 143 | 58.9 | 6 | 0.2076342
29% | 137 | 61.28 | 11 | 0.2359772
29% | 157 | 57.7 | 15 | 0.2477731
29% | 136 | 56.3 | 10 | 0.2393159
29% | 115 | 52 | 6 | 0.2059985
29% | 181 | 57.7 | 13 | 0.145641
29% | 213 | 69.7 | 13 | 0.170303
29% | 223 | 72 | 13 | 0.1655882
29% | 230 | 52.6 | 13 | 0.1345946
29% | 183 | 51.2 | 13 | 0.1478947
29% | 248 | 51 | 11 | 0.115814
29% | 196 | 52 | 12 | 0.1208824
29% | 176 | 52.6 | 13 | 0.1734375
29% | 189 | 53.4 | 13 | 0.1158537
29% | 193 | 49.9 | 13 | 0.132439
29% | 179 | 56.5 | 13 | 0.145
29% | 184 | 54.9 | 12 | 0.1528571
29% | 182 | 52.4 | 13 | 0.1218182
29% | 215 | 52 | 9 | 0.06012195
29% | 216 | 55 | 13 | 0.1363333
29% | 199 | 68.3 | 12 | 0.09615385
29% | 190 | 54.6 | 13 | 0.1169565
30% | 129 | 62.5 | 9 | 0.2119507
30% | 145 | 55.3 | 9 | 0.1866398
30% | 148 | 50.9 | 7 | 0.2531789
30% | 142 | 61.3 | 10 | 0.1658308
30% | 131 | 60.31 | 12 | 0.2506697
30% | 125 | 60.58 | 12 | 0.2490191
30% | 127 | 64.3 | 8 | 0.2790835
30% | 130 | 61.3 | 7 | 0.2431356
30% | 122 | 62 | 10 | 0.2049023
30% | 147 | 62.5 | 7 | 0.2380196
30% | 158 | 53.5 | 9 | 0.263631
30% | 178 | 52.68 | 6 | 0.2498649
30% | 150 | 60.21 | 13 | 0.2667395
30% | 134 | 60.52 | 4 | 0.2551396
30% | 153 | 60.14 | 14 | 0.1836389
30% | 144 | 52.6 | 11 | 0.2147409
30% | 137 | 55 | 14 | 0.2655583
30% | 121 | 52.1 | 10 | 0.2010969
30% | 113 | 50.6 | 10 | 0.2347315
30% | 119 | 51.2 | 2 | 0.1982509
30% | 97 | 56 | 6 | 0.2407592
30% | 104 | 54 | 2 | 0.1735516
30% | 107 | 52 | 2 | 0.1898121
30% | 110 | 55 | 1 | 0.2125
30% | 106 | 54 | 2 | 0.1315789
30% | 173 | 53 | 13 | 0.2191304
30% | 183 | 51.1 | 13 | 0.17625
30% | 233 | 63.2 | 13 | 0.1622857
30% | 233 | 50.4 | 13 | 0.1559375
30% | 216 | 58.5 | 12 | 0.255
30% | 201 | 49.8 | 9 | 0.1389189
30% | 184 | 53 | 13 | 0.1666667
30% | 195 | 63.3 | 13 | 0.2091667
30% | 207 | 58.4 | 11 | 0.1365
30% | 183 | 51 | 9 | 0.07983871
30% | 171 | 52 | 7 | 0.1084444
30% | 195 | 63.3 | 13 | 0.2091667
30% | 182 | 54.4 | 13 | 0.1528125
30% | 197 | 51.7 | 13 | 0.1455263
30% | 187 | 51.5 | 13 | 0.1392308
30% | 203 | 56 | 11 | 0.09169492
30% | 206 | 53 | 13 | 0.2112
31% | 151 | 62.5 | 11 | 0.2512487
31% | 125 | 60.1 | 15 | 0.1552279
31% | 117 | 60.22 | 7 | 0.2111472
31% | 124 | 59.3 | 13 | 0.1066045
31% | 128 | 59.6 | 10 | 0.2475695
31% | 152 | 60.23 | 15 | 0.1661286
31% | 112 | 62.8 | 10 | 0.2673504
31% | 147 | 60.84 | 8 | 0.2520274
31% | 161 | 54.6 | 11 | 0.2437967
31% | 143 | 58.24 | 13 | 0.2739022
31% | 134 | 53.6 | 14 | 0.2532701
31% | 140 | 53 | 11 | 0.1881079
31% | 136 | 53.8 | 12 | 0.1953614
31% | 129 | 59.4 | 9 | 0.2070137
31% | 136 | 54.9 | 11 | 0.2483875
31% | 142 | 60 | 8 | 0.2860451
31% | 138 | 51 | 11 | 0.2337915
31% | 132 | 56 | 9 | 0.2561723
31% | 131 | 52.9 | 12 | 0.2010161
31% | 134 | 60.25 | 12 | 0.3008115
31% | 110 | 50.6 | 12 | 0.2158538
31% | 128 | 55.2 | 4 | 0.2227152
31% | 110 | 53 | 12 | 0.2230561
31% | 108 | 52 | 6 | 0.1587789
31% | 107 | 54 | 1 | 0.2105252
31% | 117 | 54 | 8 | 0.1995289
31% | 115 | 51 | 5 | 0.1996888
31% | 115 | 52 | 6 | 0.2848035
31% | 138 | 53.4 | 3 | 0.061875
31% | 113 | 55 | 1 | 0.163871
31% | 109 | 53 | 0 | 0.09843137
31% | 198 | 66 | 9 | 0.0815625
31% | 222 | 51.2 | 13 | 0.1505263
31% | 180 | 50.8 | 13 | 0.1516667
31% | 215 | 65 | 8 | 0.1057447
31% | 176 | 53 | 12 | 0.1359459
31% | 192 | 58 | 13 | 0.149375
31% | 186 | 53.5 | 12 | 0.127
31% | 184 | 50.4 | 12 | 0.1114286
31% | 221 | 53.4 | 11 | 0.13375
31% | 193 | 63 | 10 | 0.1361111
31% | 180 | 61 | 8 | 0.2116667
31% | 192 | 58 | 13 | 0.149375
31% | 186 | 53.5 | 12 | 0.127
31% | 187 | 56.3 | 13 | 0.1006383
31% | 177 | 51 | 12 | 0.1876
31% | 235 | 51 | 7 | 0.07859375
31% | 250 | 52 | 12 | 0.155
32% | 115 | 61.52 | 3 | 0.2565602
32% | 146 | 58.2 | 11 | 0.3022221
32% | 139 | 61.6 | 8 | 0.2031098
32% | 155 | 63.1 | 8 | 0.2322106
32% | 132 | 63.8 | 10 | 0.2443801
32% | 131 | 59.68 | 7 | 0.2523635
32% | 129 | 61.2 | 9 | 0.192866
32% | 151 | 61.54 | 8 | 0.2387033
32% | 169 | 53.4 | 12 | 0.3005224
32% | 131 | 52.7 | 13 | 0.2878825
32% | 131 | 54 | 10 | 0.2682038
32% | 139 | 53.8 | 12 | 0.2383733
32% | 123 | 65.4 | 7 | 0.2083664
32% | 138 | 55.3 | 10 | 0.1711158
32% | 130 | 55.1 | 9 | 0.1705917
32% | 138 | 72.4 | 9 | 0.1920744
32% | 136 | 65.21 | 13 | 0.2064729
32% | 131 | 50.6 | 6 | 0.2165089
32% | 107 | 53.8 | 5 | 0.2072257
32% | 113 | 54.1 | 2 | 0.1824691
32% | 115 | 52 | 6 | 0.2087821
32% | 94 | 55.6 | 11 | 0.06746032
32% | 114 | 57 | 2 | 0.1174419
32% | 116 | 56 | 1 | 0.1375676
32% | 107 | 56 | 7 | 0.1282051
32% | 176 | 57 | 11 | 0.1422222
32% | 179 | 52 | 13 | 0.2477778
32% | 191 | 58.3 | 13 | 0.2304545
32% | 211 | 54.2 | 12 | 0.1275
32% | 195 | 54.6 | 12 | 0.0944186
32% | 179 | 52 | 13 | 0.2477778
32% | 191 | 58.3 | 13 | 0.2304545
32% | 233 | 51 | 13 | 0.172
33% | 172 | 70.8 | 13 | 0.2314813
33% | 144 | 61.5 | 9 | 0.2050527
33% | 107 | 60.38 | 12 | 0.2117231
33% | 138 | 52.4 | 0 | 0.2598494
33% | 136 | 59.82 | 10 | 0.2749992
33% | 171 | 50.6 | 10 | 0.2624727
33% | 133 | 53.3 | 11 | 0.2036763
33% | 137 | 62.5 | 10 | 0.2004386
33% | 132 | 52.8 | 13 | 0.2234382
33% | 118 | 62.45 | 9 | 0.3185155
33% | 160 | 60.58 | 13 | 0.2292431
33% | 149 | 62 | 13 | 0.2020998
33% | 128 | 51.1 | 13 | 0.2100815
33% | 136 | 60.59 | 13 | 0.1822246
33% | 152 | 52 | 14 | 0.2007988
33% | 103 | 58.7 | 11 | 0.260879
33% | 111 | 70.8 | 6 | 0.1853826
33% | 112 | 54.9 | 1 | 0.2118778
33% | 112 | 50.81 | 4 | 0.2366387
33% | 118 | 54 | 2 | 0.2543707
33% | 106 | 54 | 4 | 0.2786084
33% | 103 | 58.7 | 11 | 0.2035492
33% | 111 | 70.8 | 6 | 0.2119096
33% | 171 | 54.3 | 13 | 0.1205128
33% | 157 | 52 | 12 | 0.1180851
33% | 230 | 55 | 9 | 0.2108
33% | 190 | 51.4 | 10 | 0.11
34% | 151 | 60.1 | 6 | 0.3342542
34% | 146 | 60.2 | 7 | 0.1999297
34% | 137 | 58.3 | 12 | 0.2519114
34% | 140 | 60.2 | 5 | 0.2063891
34% | 126 | 62.5 | 0 | 0.2065298
34% | 134 | 61.5 | 9 | 0.2588289
34% | 176 | 52.1 | 12 | 0.2387526
34% | 150 | 58.24 | 4 | 0.2826492
34% | 140 | 54.9 | 11 | 0.2878752
34% | 154 | 64.28 | 4 | 0.2506585
34% | 179 | 63.74 | 7 | 0.3071994
34% | 134 | 60.58 | 14 | 0.2274535
34% | 136 | 53.2 | 14 | 0.2733853
34% | 134 | 53.3 | 6 | 0.2691962
34% | 130 | 52.5 | 6 | 0.2369365
34% | 140 | 50.7 | 9 | 0.2322738
34% | 108 | 57.3 | 7 | 0.32693
34% | 113 | 52.5 | 7 | 0.3189291
34% | 106 | 50.1 | 12 | 0.287753
34% | 115 | 53.8 | 9 | 0.2565892
34% | 108 | 57.3 | 7 | 0.2467962
34% | 113 | 52.5 | 7 | 0.2804863
34% | 108 | 51 | 11 | 0.1798288
34% | 138 | 50.7 | 1 | 0.1610676
34% | 107 | 56 | 2 | 0.08296296
34% | 106 | 53 | 1 | 0.08254902
34% | 107 | 56 | 7 | 0.1447222
34% | 206 | 73 | 12 | 0.1046
35% | 160 | 61.2 | 10 | 0.1508554
35% | 153 | 53.1 | 9 | 0.2569122
35% | 274 | 67.3 | 12 | 0.2290951
35% | 147 | 53.3 | 12 | 0.2775283
35% | 162 | 65.89 | 13 | 0.2521224
35% | 165 | 60.83 | 7 | 0.2326834
35% | 173 | 54.9 | 6 | 0.2531609
35% | 127 | 54.1 | 7 | 0.2394573
35% | 141 | 53 | 12 | 0.2261159
35% | 133 | 63.25 | 10 | 0.21932
35% | 129 | 52.8 | 13 | 0.2147415
35% | 172 | 61.25 | 15 | 0.192617
35% | 157 | 52.3 | 12 | 0.1929388
35% | 108 | 50.3 | 2 | 0.1742706
35% | 110 | 52 | 3 | 0.2048325
35% | 112 | 50.6 | 3 | 0.1620205
35% | 114 | 54.8 | 7 | 0.1911091
35% | 112 | 54 | 0 | 0.12275
36% | 137 | 61.3 | 6 | 0.2201484
36% | 147 | 59 | 11 | 0.1788528
36% | 144 | 54.6 | 8 | 0.1851877
36% | 132 | 51.6 | 0 | 0.2027518
36% | 339 | 61.3 | 13 | 0.269093
36% | 195 | 60.1 | 14 | 0.113267
36% | 149 | 53.8 | 6 | 0.2188848
36% | 136 | 61 | 11 | 0.217909
36% | 136 | 62.3 | 13 | 0.1909601
36% | 115 | 70.9 | 10 | 0.2473819
36% | 115 | 70.9 | 10 | 0.2359959
36% | 131 | 52.5 | 3 | 0.1046154
37% | 171 | 62.6 | 6 | 0.1823491
37% | 122 | 60.22 | 13 | 0.2521099
37% | 128 | 60.21 | 12 | 0.2525669
37% | 169 | 71.5 | 11 | 0.2942389
37% | 145 | 59.68 | 7 | 0.2310246
37% | 149 | 53 | 5 | 0.2507184
37% | 119 | 63.6 | 9 | 0.2349939
37% | 141 | 50.7 | 12 | 0.2840482
37% | 134 | 51.8 | 14 | 0.194415
37% | 162 | 60.1 | 6 | 0.1827739
37% | 131 | 54.9 | 14 | 0.2453027
37% | 137 | 50.3 | 10 | 0.2450534
37% | 140 | 51.4 | 13 | 0.1894194
38% | 126 | 60.1 | 7 | 0.2031561
38% | 160 | 63.2 | 4 | 0.2129802
38% | 165 | 59.66 | 10 | 0.1883917
38% | 137 | 51.7 | 13 | 0.2613514
38% | 131 | 52.6 | 8 | 0.3109662
38% | 144 | 59 | 12 | 0.2040577
38% | 188 | 52.2 | 8 | 0.1943669
38% | 113 | 50.7 | 2 | 0.1466127
38% | 115 | 52.3 | 7 | 0.1929724
39% | 157 | 61.3 | 9 | 0.2682286
39% | 144 | 52.8 | 0 | 0.2209969
39% | 150 | 51.5 | 12 | 0.2530356
39% | 139 | 72.3 | 10 | 0.3030984
40% | 151 | 65.3 | 11 | 0.2156542
40% | 174 | 52.1 | 6 | 0.228162
40% | 182 | 57.5 | 8 | 0.2231521
40% | 159 | 61.5 | 8 | 0.1722725
40% | 194 | 57.3 | 15 | 0.2132503
40% | 190 | 62.8 | 8 | 0.330571
40% | 133 | 51.7 | 13 | 0.240196
41% | 161 | 64.5 | 11 | 0.1821256
41% | 119 | 50.7 | 9 | 0.2340621
41% | 120 | 49.5 | 15 | 0.2601267
41% | 164 | 63.8 | 9 | 0.2183431
41% | 146 | 50.9 | 9 | 0.2619054
42% | 255 | 65.3 | 12 | 0.1381206
42% | 163 | 60.21 | 5 | 0.203952
42% | 158 | 52.6 | 10 | 0.2342176
43% | 138 | 51.1 | 12 | 0.2146202
44% | 158 | 60.25 | 8 | 0.1939118
44% | 162 | 59.3 | 10 | 0.1817032
45% | 136 | 56.4 | 9 | 0.2482837
46% | 128 | 71.9 | 11 | 0.2320683
46% | 163 | 67.1 | 13 | 0.2030553
46% | 127 | 72.4 | 9 | 0.2024322
47% | 161 | 61.2 | 8 | 0.2146371
47% | 163 | 63.2 | 9 | 0.2432945
49% | 175 | 64.2 | 11 | 0.1983221
50% | 168 | 59.9 | 3 | 0.1917693

## Sheet3
反应浓度 | 烟气量 | 进气CO2浓度 | 烟气温度 | 降碱速率
21% | 6400 | 8 | 62.2 | 0.1842955
22% | 4900 | 1 | 53 | 0.1135556
24% | 6300 | 13 | 61.3 | 0.1718233
24% | 6500 | 13 | 56.2 | 0.2312127
25% | 6500 | 10 | 54.3 | 0.269672
26% | 6100 | 5 | 61.25 | 0.2501523
26% | 5600 | 8 | 53.2 | 0.03586777
27% | 6600 | 10 | 60.26 | 0.2828451
27% | 4400 | 2 | 53 | 0.2645049
28% | 6600 | 11 | 61.58 | 0.2033912
28% | 7400 | 13 | 52.7 | 0.126
28% | 9200 | 7 | 30 | 0.09641509
28% | 7800 | 13 | 52.8 | 0.09444444
28% | 7900 | 12 | 59.3 | 0.08896552
28% | 8200 | 12 | 50.6 | 0.08725806
28% | 7900 | 12 | 50.8 | 0.07569444
29% | 6300 | 11 | 62.1 | 0.1928815
29% | 6500 | 8 | 61.3 | 0.2168219
29% | 6500 | 12 | 56.8 | 0.221424
29% | 6700 | 10 | 52.5 | 0.1473345
29% | 6300 | 11 | 63.78 | 0.2732471
29% | 6300 | 10 | 62.8 | 0.2149934
29% | 6600 | 13 | 56.2 | 0.2209979
29% | 6500 | 6 | 58.9 | 0.1857654
29% | 6400 | 11 | 61.28 | 0.29113
29% | 6900 | 15 | 57.7 | 0.2673649
29% | 6600 | 10 | 56.3 | 0.2030447
29% | 4600 | 6 | 52 | 0.1740986
29% | 7200 | 13 | 57.7 | 0.145641
29% | 8800 | 13 | 69.7 | 0.170303
29% | 9200 | 13 | 72 | 0.1655882
29% | 9400 | 13 | 52.6 | 0.1345946
29% | 7300 | 13 | 51.2 | 0.1478947
29% | 9900 | 11 | 51 | 0.115814
29% | 7900 | 12 | 52 | 0.1208824
29% | 7600 | 13 | 52.6 | 0.1734375
29% | 7500 | 13 | 53.4 | 0.1158537
29% | 7800 | 13 | 49.9 | 0.132439
29% | 7500 | 13 | 56.5 | 0.145
29% | 7500 | 12 | 54.9 | 0.1528571
29% | 7600 | 13 | 52.4 | 0.1218182
29% | 9200 | 9 | 52 | 0.06012195
29% | 9500 | 13 | 55 | 0.1363333
29% | 7900 | 12 | 68.3 | 0.09615385
29% | 7800 | 13 | 54.6 | 0.1169565
30% | 6500 | 9 | 62.5 | 0.2357617
30% | 6600 | 9 | 55.3 | 0.1792703
30% | 6600 | 7 | 50.9 | 0.2190951
30% | 6500 | 10 | 61.3 | 0.2104047
30% | 6300 | 12 | 60.31 | 0.1939398
30% | 6400 | 12 | 60.58 | 0.2685697
30% | 6500 | 8 | 64.3 | 0.2101168
30% | 6500 | 7 | 61.3 | 0.2652903
30% | 6300 | 10 | 62 | 0.2578089
30% | 6500 | 7 | 62.5 | 0.2146686
30% | 6600 | 9 | 53.5 | 0.2333567
30% | 6500 | 6 | 52.68 | 0.2804437
30% | 6500 | 13 | 60.21 | 0.3046068
30% | 6300 | 4 | 60.52 | 0.2270347
30% | 6500 | 14 | 60.14 | 0.1959282
30% | 7000 | 11 | 52.6 | 0.1919024
30% | 6600 | 14 | 55 | 0.2069825
30% | 6300 | 10 | 52.1 | 0.2296974
30% | 5400 | 10 | 50.6 | 0.2117939
30% | 4900 | 2 | 51.2 | 0.2411633
30% | 4300 | 6 | 56 | 0.2381581
30% | 4500 | 2 | 54 | 0.2192658
30% | 4500 | 2 | 52 | 0.2361652
30% | 4900 | 1 | 55 | 0.2125
30% | 4600 | 2 | 54 | 0.1315789
30% | 6900 | 13 | 53 | 0.2191304
30% | 7700 | 13 | 51.1 | 0.17625
30% | 9300 | 13 | 63.2 | 0.1622857
30% | 9600 | 13 | 50.4 | 0.1559375
30% | 8900 | 12 | 58.5 | 0.255
30% | 8900 | 9 | 49.8 | 0.1389189
30% | 7600 | 13 | 53 | 0.1666667
30% | 7800 | 13 | 63.3 | 0.2091667
30% | 8400 | 11 | 58.4 | 0.1365
30% | 7600 | 9 | 51 | 0.07983871
30% | 7200 | 7 | 52 | 0.1084444
30% | 7800 | 13 | 63.3 | 0.2091667
30% | 7300 | 13 | 54.4 | 0.1528125
30% | 8000 | 13 | 51.7 | 0.1455263
30% | 7600 | 13 | 51.5 | 0.1392308
30% | 8900 | 11 | 56 | 0.09169492
30% | 8700 | 13 | 53 | 0.2112
31% | 6400 | 11 | 62.5 | 0.2599643
31% | 6500 | 15 | 60.1 | 0.1676525
31% | 6500 | 7 | 60.22 | 0.2932965
31% | 6200 | 13 | 59.3 | 0.1076428
31% | 6400 | 10 | 59.6 | 0.2117307
31% | 6800 | 15 | 60.23 | 0.1963214
31% | 6400 | 10 | 62.8 | 0.2154513
31% | 6200 | 8 | 60.84 | 0.2612051
31% | 6800 | 11 | 54.6 | 0.2805505
31% | 6500 | 13 | 58.24 | 0.2518219
31% | 6700 | 14 | 53.6 | 0.1691747
31% | 6600 | 11 | 53 | 0.2438626
31% | 6600 | 12 | 53.8 | 0.2375476
31% | 6200 | 9 | 59.4 | 0.1917913
31% | 6600 | 11 | 54.9 | 0.2947464
31% | 6400 | 8 | 60 | 0.2179725
31% | 6600 | 11 | 51 | 0.2132894
31% | 6400 | 9 | 56 | 0.2445935
31% | 6500 | 12 | 52.9 | 0.2242096
31% | 6700 | 12 | 60.25 | 0.2530734
31% | 4700 | 12 | 50.6 | 0.295974
31% | 5300 | 4 | 55.2 | 0.2130676
31% | 4900 | 12 | 53 | 0.262082
31% | 4600 | 6 | 52 | 0.1882559
31% | 4600 | 1 | 54 | 0.1982434
31% | 5000 | 8 | 54 | 0.2137276
31% | 4700 | 5 | 51 | 0.2317355
31% | 4700 | 6 | 52 | 0.2513283
31% | 5400 | 3 | 53.4 | 0.061875
31% | 5000 | 1 | 55 | 0.163871
31% | 4700 | 0 | 53 | 0.09843137
31% | 7600 | 9 | 66 | 0.0815625
31% | 8900 | 13 | 51.2 | 0.1505263
31% | 7200 | 13 | 50.8 | 0.1516667
31% | 9000 | 8 | 65 | 0.1057447
31% | 7200 | 12 | 53 | 0.1359459
31% | 7600 | 13 | 58 | 0.149375
31% | 7500 | 12 | 53.5 | 0.127
31% | 7300 | 12 | 50.4 | 0.1114286
31% | 9000 | 11 | 53.4 | 0.13375
31% | 7900 | 10 | 63 | 0.1361111
31% | 7400 | 8 | 61 | 0.2116667
31% | 7600 | 13 | 58 | 0.149375
31% | 7500 | 12 | 53.5 | 0.127
31% | 7500 | 13 | 56.3 | 0.1006383
31% | 7300 | 12 | 51 | 0.1876
31% | 9400 | 7 | 51 | 0.07859375
31% | 9400 | 12 | 52 | 0.155
32% | 6500 | 3 | 61.52 | 0.222837
32% | 6500 | 11 | 58.2 | 0.2743133
32% | 6600 | 8 | 61.6 | 0.2778331
32% | 6900 | 8 | 63.1 | 0.2667756
32% | 6500 | 10 | 63.8 | 0.1950122
32% | 6400 | 7 | 59.68 | 0.2395975
32% | 6500 | 9 | 61.2 | 0.2394312
32% | 6400 | 8 | 61.54 | 0.2362706
32% | 6400 | 12 | 53.4 | 0.3177955
32% | 6600 | 13 | 52.7 | 0.2060279
32% | 6400 | 10 | 54 | 0.2636569
32% | 6600 | 12 | 53.8 | 0.2332446
32% | 6400 | 7 | 65.4 | 0.1811274
32% | 6900 | 10 | 55.3 | 0.2339561
32% | 6500 | 9 | 55.1 | 0.2567157
32% | 6800 | 9 | 72.4 | 0.2269989
32% | 6500 | 13 | 65.21 | 0.2360608
32% | 6500 | 6 | 50.6 | 0.3116068
32% | 4400 | 5 | 53.8 | 0.1970763
32% | 4600 | 2 | 54.1 | 0.1497407
32% | 4600 | 6 | 52 | 0.2376403
32% | 4600 | 11 | 55.6 | 0.06746032
32% | 4800 | 2 | 57 | 0.1174419
32% | 4700 | 1 | 56 | 0.1375676
32% | 4800 | 7 | 56 | 0.1282051
32% | 7500 | 11 | 57 | 0.1422222
32% | 7200 | 13 | 52 | 0.2477778
32% | 7500 | 13 | 58.3 | 0.2304545
32% | 8300 | 12 | 54.2 | 0.1275
32% | 7800 | 12 | 54.6 | 0.0944186
32% | 7200 | 13 | 52 | 0.2477778
32% | 7500 | 13 | 58.3 | 0.2304545
32% | 9300 | 13 | 51 | 0.172
33% | 6100 | 13 | 70.8 | 0.2610897
33% | 6300 | 9 | 61.5 | 0.2309703
33% | 6400 | 12 | 60.38 | 0.1834429
33% | 6500 | 0 | 52.4 | 0.181545
33% | 6400 | 10 | 59.82 | 0.2559283
33% | 6500 | 10 | 50.6 | 0.2410373
33% | 6700 | 11 | 53.3 | 0.1977847
33% | 6500 | 10 | 62.5 | 0.2190621
33% | 6400 | 13 | 52.8 | 0.2652607
33% | 6300 | 9 | 62.45 | 0.285375
33% | 6500 | 13 | 60.58 | 0.2367142
33% | 6700 | 13 | 62 | 0.2473694
33% | 6300 | 13 | 51.1 | 0.2355699
33% | 6600 | 13 | 60.59 | 0.2330356
33% | 6500 | 14 | 52 | 0.1771224
33% | 4200 | 11 | 58.7 | 0.2704802
33% | 4700 | 6 | 70.8 | 0.2174956
33% | 4600 | 1 | 54.9 | 0.1966457
33% | 4600 | 4 | 50.81 | 0.2273891
33% | 4700 | 2 | 54 | 0.2112392
33% | 4600 | 4 | 54 | 0.1988797
33% | 4200 | 11 | 58.7 | 0.2014835
33% | 4700 | 6 | 70.8 | 0.2907483
33% | 6900 | 13 | 54.3 | 0.1205128
33% | 6800 | 12 | 52 | 0.1180851
33% | 9200 | 9 | 55 | 0.2108
33% | 7400 | 10 | 51.4 | 0.11
34% | 6400 | 6 | 60.1 | 0.2128217
34% | 6300 | 7 | 60.2 | 0.2620648
34% | 6500 | 12 | 58.3 | 0.2512802
34% | 6600 | 5 | 60.2 | 0.233553
34% | 6500 | 0 | 62.5 | 0.1874984
34% | 6500 | 9 | 61.5 | 0.2907453
34% | 6500 | 12 | 52.1 | 0.2009962
34% | 6600 | 4 | 58.24 | 0.2130904
34% | 6500 | 11 | 54.9 | 0.1826308
34% | 6400 | 4 | 64.28 | 0.2446723
34% | 6500 | 7 | 63.74 | 0.2399306
34% | 6500 | 14 | 60.58 | 0.2301734
34% | 6500 | 14 | 53.2 | 0.2463099
34% | 6700 | 6 | 53.3 | 0.2490436
34% | 6400 | 6 | 52.5 | 0.3186505
34% | 6400 | 9 | 50.7 | 0.2298258
34% | 4300 | 7 | 57.3 | 0.2259762
34% | 4400 | 7 | 52.5 | 0.2270638
34% | 4200 | 12 | 50.1 | 0.1771569
34% | 4700 | 9 | 53.8 | 0.1931027
34% | 4300 | 7 | 57.3 | 0.2544225
34% | 4400 | 7 | 52.5 | 0.2838056
34% | 4400 | 11 | 51 | 0.1976438
34% | 5200 | 1 | 50.7 | 0.1643785
34% | 4700 | 2 | 56 | 0.08296296
34% | 4300 | 1 | 53 | 0.08254902
34% | 4600 | 7 | 56 | 0.1447222
34% | 8700 | 12 | 73 | 0.1046
35% | 6700 | 10 | 61.2 | 0.2117528
35% | 6700 | 9 | 53.1 | 0.2271717
35% | 7400 | 12 | 67.3 | 0.2484477
35% | 6400 | 12 | 53.3 | 0.2442985
35% | 6600 | 13 | 65.89 | 0.2845718
35% | 6400 | 7 | 60.83 | 0.264788
35% | 6500 | 6 | 54.9 | 0.2699624
35% | 6300 | 7 | 54.1 | 0.2230355
35% | 6700 | 12 | 53 | 0.1998845
35% | 6600 | 10 | 63.25 | 0.2341049
35% | 6500 | 13 | 52.8 | 0.2191936
35% | 6500 | 15 | 61.25 | 0.2203923
35% | 7100 | 12 | 52.3 | 0.1961244
35% | 4200 | 2 | 50.3 | 0.2216045
35% | 4500 | 3 | 52 | 0.2274033
35% | 4800 | 3 | 50.6 | 0.2066801
35% | 4600 | 7 | 54.8 | 0.2329705
35% | 4900 | 0 | 54 | 0.12275
36% | 6500 | 6 | 61.3 | 0.2127156
36% | 6400 | 11 | 59 | 0.1887657
36% | 6500 | 8 | 54.6 | 0.2134501
36% | 6300 | 0 | 51.6 | 0.2068109
36% | 6800 | 13 | 61.3 | 0.2413787
36% | 6500 | 14 | 60.1 | 0.155941
36% | 6100 | 6 | 53.8 | 0.2018422
36% | 6500 | 11 | 61 | 0.2718662
36% | 6500 | 13 | 62.3 | 0.2413358
36% | 4300 | 10 | 70.9 | 0.2718732
36% | 4300 | 10 | 70.9 | 0.2391183
36% | 5600 | 3 | 52.5 | 0.1046154
37% | 6800 | 6 | 62.6 | 0.2165675
37% | 6600 | 13 | 60.22 | 0.2293824
37% | 6300 | 12 | 60.21 | 0.2049447
37% | 7000 | 11 | 71.5 | 0.231968
37% | 6400 | 7 | 59.68 | 0.1790119
37% | 6400 | 5 | 53 | 0.2331927
37% | 6300 | 9 | 63.6 | 0.2405448
37% | 6700 | 12 | 50.7 | 0.2139227
37% | 6500 | 14 | 51.8 | 0.2400019
37% | 6900 | 6 | 60.1 | 0.1865641
37% | 6400 | 14 | 54.9 | 0.2402591
37% | 6900 | 10 | 50.3 | 0.1866299
37% | 6900 | 13 | 51.4 | 0.2998961
38% | 6400 | 7 | 60.1 | 0.1871123
38% | 6600 | 4 | 63.2 | 0.2612374
38% | 6400 | 10 | 59.66 | 0.2407249
38% | 6600 | 13 | 51.7 | 0.2818242
38% | 6200 | 8 | 52.6 | 0.2010463
38% | 6300 | 12 | 59 | 0.1933794
38% | 6200 | 8 | 52.2 | 0.2106528
38% | 4500 | 2 | 50.7 | 0.2177131
38% | 4600 | 7 | 52.3 | 0.1940599
39% | 6300 | 9 | 61.3 | 0.2235673
39% | 6400 | 0 | 52.8 | 0.249525
39% | 6500 | 12 | 51.5 | 0.2530432
39% | 6100 | 10 | 72.3 | 0.2614143
40% | 6600 | 11 | 65.3 | 0.2812796
40% | 6100 | 6 | 52.1 | 0.2169592
40% | 7300 | 8 | 57.5 | 0.2527101
40% | 6500 | 8 | 61.5 | 0.1590081
40% | 6200 | 15 | 57.3 | 0.2472524
40% | 6500 | 8 | 62.8 | 0.2296023
40% | 6300 | 13 | 51.7 | 0.2046693
41% | 6600 | 11 | 64.5 | 0.2003123
41% | 6200 | 9 | 50.7 | 0.2894334
41% | 6000 | 15 | 49.5 | 0.2357086
41% | 6400 | 9 | 63.8 | 0.2385205
41% | 5800 | 9 | 50.9 | 0.2560099
42% | 6500 | 12 | 65.3 | 0.1448504
42% | 6400 | 5 | 60.21 | 0.2111702
42% | 6200 | 10 | 52.6 | 0.2112846
43% | 6400 | 12 | 51.1 | 0.2242541
44% | 6300 | 8 | 60.25 | 0.2374851
44% | 6600 | 10 | 59 | 0.1589548
45% | 6300 | 9 | 56.4 | 0.2581007
46% | 6500 | 11 | 71.9 | 0.182436
46% | 6300 | 13 | 67.1 | 0.2240072
46% | 5400 | 9 | 72.4 | 0.2329301
47% | 6500 | 8 | 61.2 | 0.2322733
47% | 7000 | 9 | 63.2 | 0.1948585

## 一级
进浆时间 | 反应浓度 | 粉煤灰 | 一级底部压力 | 烟气量 | 进气CO2浓度 | 排气CO2浓度 | 烟气温度 | 初始pH | 排浆pH |  | 反应时间 | 周期 | 处理能力 | 处理能力 | 排浆时间
min |  | t | kPa | Nm³/h | % | % | ℃ | pH | pH |  | min | min | t/h | t/h | min
进浆时间 | 反应浓度 | 粉煤灰 | 一级底部压力 | 烟气量 | 进气CO2浓度 | 排气CO2浓度 | 烟气温度 | 初始pH | 排浆pH | 降碱速率 | 反应时间 | 周期 | 处理能力 | 处理能力 | 排浆时间
17 | 0 | 14.9 | 31.77 | 4778 | 6.74 | 10.17 | 51.2 | 12.54 |  | #DIV/0! |  | 43.78709 | 20.41698 | 37.848 | 4.5 | 19.6 | 0.8169769 | 20.41698 | 43.78709
19 | 0.21 | 14.8 | 38.5 | 6355 | 7.88 | 10.52 | 62.2 | 12.31 | 7.39 | 0.2492656 | 19.73798 | 43.23798 | 20.5375 | 9.046667 | 4.5 | 19.6 | 0.9375 | 20.5375 | 43.23798
16 | 0.22 | 16.2 | 31.15 | 4877 | 0.5 | 7.07 | 53 | 12.26 | 7.15 | 0.1135556 | 45 | 47.6673 | 20.39134 | 13.47429 | 4.5 | 19.8 | 0.5913358 | 20.39134 | 47.6673
22 | 0.24 | 16.1 | 33.2 | 6255 | 13.24 | 8.14 | 61.3 | 10.81 | 7.06 | 0.1859022 | 20.1719 | 46.6719 | 20.69768 | 10.275 | 4.5 | 20 | 0.6976802 | 20.69768 | 46.6719
20 | 0.24 | 15 | 32.1 | 6453 | 13.23 | 8.74 | 56.2 | 12.53 | 7.2 | 0.2548181 | 20.91688 | 45.41688 | 19.81642 | 10.42588 | 4.5 | 19.7 | 0.1164193 | 19.81642 | 45.41688
19 | 0.24 | 15.9 | 325.36 | 22.61 | 35.73 | 7438 | 54.2 | 12.46 | 7.49 | 0.196407 | 25.30459 | 48.80459 | 19.54734 | 16.92941 | 4.5 | 19.3 | 0.2473411 | 19.54734 | 48.80459
16 | 0.25 | 15.2 | 40.59 | 6538 | 10.43 | 9.61 | 54.3 | 12.61 | 7.24 | 0.2270606 | 23.65007 | 44.15007 | 20.65682 | 11.03836 | 4.5 | 19.8 | 0.856819 | 20.65682 | 44.15007
16 | 0.26 | 15.7 | 35.8 | 6125 | 4.95 | 8.12 | 61.25 | 12.86 | 7.4 | 0.1924133 | 28.37642 | 48.87642 | 19.2731 | 12.40263 | 4.5 | 19.2 | 0.0730959 | 19.2731 | 48.87642
22 | 0.26 | 15.9 | 44.71 | 5559 | 7.53 | 5.43 | 53.2 | 11.64 | 7.3 | 0.03586777 | 121 | 46.81188 | 20.37944 | 8.435294 | 4.5 | 19.4 | 0.9794409 | 20.37944 | 46.81188
16 | 0.27 | 16.2 | 36.77 | 6587 | 9.6 | 9.91 | 60.26 | 12.48 | 7.25 | 0.1879361 | 27.8286 | 48.3286 | 20.11231 | 9.585714 | 4.5 | 19.6 | 0.5123125 | 20.11231 | 48.3286
18 | 0.27 | 14.7 | 34.12 | 4351 | 1.85 | 12.21 | 53 | 12.37 | 7.17 | 0.2349396 | 22.13335 | 44.63335 | 19.76101 | 9.92967 | 4.5 | 19.4 | 0.3610099 | 19.76101 | 44.63335
21 | 0.28 | 15.8 | 38 | 6634 | 11.24 | 10.55 | 61.58 | 12.37 | 7.35 | 0.2277581 | 22.04093 | 47.54093 | 19.94071 | 7.007463 | 4.5 | 19.2 | 0.7407108 | 19.94071 | 47.54093
21 | 0.28 | 15.6 | 410.9 | 67.25 | 12.71 | 7835 | 50.2 | 11.6 | 7.3 | 0.2056941 | 20.90483 | 46.40483 | 20.17031 | 7.188235 | 4.5 | 19.7 | 0.4703132 | 20.17031 | 46.40483
18 | 0.28 | 15.3 | 32.07 | 7403 | 12.73 | 11.86 | 52.7 | 12.29 | 7.25 | 0.126 | 40 | 45.82858 | 20.03117 | 15.22258 | 4.5 | 19.7 | 0.3311702 | 20.03117 | 45.82858
22 | 0.28 | 14.9 | 32.85 | 9198 | 7.22 | 6.83 | 30 | 12.41 | 7.3 | 0.09641509 | 53 | 44.28875 | 20.18571 | 10.48667 | 4.5 | 19.7 | 0.4857118 | 20.18571 | 44.28875
18 | 0.28 | 15.3 | 31.78 | 7792 | 13.15 | 12.37 | 52.8 | 12.4 | 7.3 | 0.09444444 | 54 | 46.2683 | 19.8408 | 12.23377 | 4.5 | 19.8 | 0.04079726 | 19.8408 | 46.2683
16 | 0.28 | 15.6 | 31.93 | 7941 | 12.33 | 11.24 | 59.3 | 12.45 | 7.29 | 0.08896552 | 58 | 45.37312 | 20.62896 | 11.62963 | 4.5 | 19.7 | 0.9289553 | 20.62896 | 45.37312
17 | 0.28 | 14.7 | 31.99 | 8222 | 11.74 | 8.29 | 50.6 | 12.58 | 7.17 | 0.08725806 | 62 | 42.40242 | 20.8007 | 11.06118 | 4.5 | 20 | 0.8006981 | 20.8007 | 42.40242
16 | 0.28 | 15.5 | 31.47 | 7914 | 11.88 | 11.56 | 50.8 | 12.7 | 7.25 | 0.07569444 | 72 | 46.48038 | 20.00844 | 9.71134 | 4.5 | 19.3 | 0.7084407 | 20.00844 | 46.48038
16 | 0.29 | 15.8 | 35.07 | 6324 | 11.47 | 12.97 | 62.1 | 11.56 | 7.39 | 0.1559521 | 26.73898 | 47.23898 | 20.06817 | 8.804348 | 4.5 | 19.7 | 0.3681716 | 20.06817 | 47.23898
22 | 0.29 | 16.2 | 36.5 | 6527 | 8.14 | 10.58 | 61.3 | 12 | 7.28 | 0.2190378 | 21.54879 | 48.04879 | 20.22944 | 9.006667 | 4.5 | 19.8 | 0.4294362 | 20.22944 | 48.04879
20 | 0.29 | 15 | 35.33 | 6521 | 11.73 | 10.85 | 56.8 | 12.65 | 7.35 | 0.2398694 | 22.09536 | 46.59536 | 19.31523 | 11.11765 | 4.5 | 19.2 | 0.1152289 | 19.31523 | 46.59536
20 | 0.29 | 14.9 | 37.54 | 6684 | 9.57 | 11.63 | 52.5 | 11.3 | 7.4 | 0.1874428 | 20.80634 | 45.30634 | 19.73234 | 12.03797 | 4.5 | 19.4 | 0.3323368 | 19.73234 | 45.30634
20 | 0.29 | 14.6 | 41.59 | 6346 | 11.03 | 11.38 | 63.78 | 12.57 | 7.37 | 0.2703606 | 19.23357 | 43.73357 | 20.03038 | 15.85882 | 4.5 | 19.9 | 0.1303787 | 20.03038 | 43.73357
21 | 0.29 | 15.8 | 46.49 | 6296 | 9.74 | 9.46 | 62.8 | 12.56 | 7.21 | 0.2477076 | 21.59805 | 47.09805 | 20.12822 | 9.747692 | 4.5 | 20 | 0.1282237 | 20.12822 | 47.09805
21 | 0.29 | 14.9 | 38.23 | 6584 | 13.34 | 12.41 | 56.2 | 12.63 | 7.18 | 0.2922566 | 18.64799 | 44.14799 | 20.25007 | 14.12727 | 4.5 | 19.3 | 0.9500705 | 20.25007 | 44.14799
20 | 0.29 | 15.8 | 36.3 | 6482 | 5.93 | 6.95 | 58.9 | 12.14 | 7.1 | 0.2012258 | 25.04649 | 49.54649 | 19.13354 | 11.75652 | 4.5 | 19 | 0.1335447 | 19.13354 | 49.54649
16 | 0.29 | 16.2 | 37.65 | 6421 | 11.44 | 12.68 | 61.28 | 13.07 | 7.23 | 0.210516 | 27.74136 | 48.24136 | 20.14869 | 12.64 | 4.5 | 19.3 | 0.8486854 | 20.14869 | 48.24136
19 | 0.29 | 14.5 | 35.01 | 6919 | 15.23 | 13.24 | 57.7 | 13.1 | 7.07 | 0.2734832 | 22.04888 | 45.54888 | 19.10036 | 10.08889 | 4.5 | 19 | 0.1003585 | 19.10036 | 45.54888
22 | 0.29 | 16 | 39.39 | 6571 | 10.08 | 11.89 | 56.3 | 12.34 | 7.19 | 0.2633342 | 19.5569 | 46.0569 | 20.84378 | 13.69412 | 4.5 | 20 | 0.8437823 | 20.84378 | 46.0569
18 | 0.29 | 15.6 | 31.48 | 4604 | 6.05 | 14.08 | 52 | 11.98 | 7.33 | 0.1945823 | 23.89735 | 46.39735 | 20.17357 | 15.12581 | 4.5 | 19.6 | 0.5735678 | 20.17357 | 46.39735
21 | 0.29 | 15.7 | 31.08 | 7184 | 13.35 | 9.7 | 57.7 | 12.95 | 7.27 | 0.145641 | 39 | 49.15536 | 19.16373 | 15.54098 | 4.5 | 19.1 | 0.0637285 | 19.16373 | 49.15536
16 | 0.29 | 16.3 | 32.59 | 8786 | 12.97 | 9.19 | 69.7 | 12.94 | 7.32 | 0.170303 | 33 | 47.39613 | 20.6346 | 17.11636 | 4.5 | 19.7 | 0.9345955 | 20.6346 | 47.39613
17 | 0.29 | 15.4 | 32.56 | 9200 | 13.24 | 12.11 | 72 | 12.98 | 7.35 | 0.1655882 | 34 | 45.59905 | 20.26358 | 16.83214 | 4.5 | 19.6 | 0.6635802 | 20.26358 | 45.59905
17 | 0.29 | 15.1 | 32.12 | 9398 | 13.47 | 12.58 | 52.6 | 12.34 | 7.36 | 0.1345946 | 37 | 46.57353 | 19.45311 | 15.94576 | 4.5 | 19.1 | 0.353109 | 19.45311 | 46.57353
16 | 0.29 | 15.6 | 31.28 | 7284 | 13.42 | 13.02 | 51.2 | 12.94 | 7.32 | 0.1478947 | 38 | 48.27372 | 19.38943 | 15.47213 | 4.5 | 19.1 | 0.289432 | 19.38943 | 48.27372
21 | 0.29 | 16.2 | 31.23 | 9886 | 11.48 | 9.38 | 51 | 12.11 | 7.13 | 0.115814 | 43 | 50.11615 | 19.39495 | 13.2338 | 4.5 | 19.2 | 0.1949471 | 19.39495 | 50.11615
21 | 0.29 | 16.3 | 31.7 | 7907 | 11.52 | 13.01 | 52 | 11.25 | 7.14 | 0.1208824 | 34 | 50.3392 | 19.4282 | 17.16 | 4.5 | 19.1 | 0.3281976 | 19.4282 | 50.3392
21 | 0.29 | 15.4 | 34.22 | 7618 | 12.6 | 13.98 | 52.6 | 12.78 | 7.23 | 0.1734375 | 32 | 44.85052 | 20.60177 | 17.6 | 4.5 | 19.8 | 0.8017678 | 20.60177 | 44.85052
22 | 0.29 | 15.4 | 31.1 | 7482 | 12.65 | 13.4 | 53.4 | 12.12 | 7.37 | 0.1158537 | 41 | 45.33911 | 20.37976 | 14.52 | 4.5 | 20 | 0.3797562 | 20.37976 | 45.33911
21 | 0.29 | 15.2 | 31.79 | 7829 | 12.8 | 12.68 | 49.9 | 12.77 | 7.34 | 0.132439 | 41 | 46.15173 | 19.7609 | 14.709375 | 4.5 | 19.5 | 0.2609045 | 19.7609 | 46.15173
17 | 0.29 | 14.5 | 33.19 | 7493 | 12.71 | 12.61 | 56.5 | 12.59 | 7.37 | 0.145 | 36 | 43.50724 | 19.99667 | 16.52632 | 4.5 | 19.4 | 0.5966699 | 19.99667 | 43.50724
16 | 0.29 | 16.2 | 32.15 | 7529 | 12.23 | 12.52 | 54.9 | 12.69 | 7.34 | 0.1528571 | 35 | 48.1286 | 20.19589 | 16.53684 | 4.5 | 20 | 0.1958916 | 20.19589 | 48.1286
17 | 0.29 | 14.8 | 33.1 | 7624 | 13.1 | 12.91 | 52.4 | 12.64 | 7.28 | 0.1218182 | 44 | 45.36612 | 19.57408 | 14.23636 | 4.5 | 19.4 | 0.1740798 | 19.57408 | 45.36612
22 | 0.29 | 16.5 | 34.02 | 9200 | 8.94 | 8.41 | 52 | 12.23 | 7.3 | 0.06012195 | 82 | 51.0095 | 19.40815 | 9 | 4.5 | 19 | 0.4081504 | 19.40815 | 51.0095
18 | 0.29 | 16.5 | 35.12 | 9488 | 13.47 | 14.42 | 55 | 11.39 | 7.3 | 0.1363333 | 30 | 48.35302 | 20.47442 | 18.16154 | 4.5 | 19.5 | 0.9744209 | 20.47442 | 48.35302
19 | 0.29 | 15.2 | 31.1 | 7939 | 12.37 | 13.1 | 68.3 | 12.3 | 7.3 | 0.09615385 | 52 | 47.54255 | 19.18281 | 12.72162 | 4.5 | 19 | 0.1828148 | 19.18281 | 47.54255
18 | 0.29 | 15.3 | 32.28 | 7792 | 13.37 | 11.83 | 54.6 | 12.71 | 7.33 | 0.1169565 | 46 | 45.10735 | 20.35145 | 13.67826 | 4.5 | 19.5 | 0.8514483 | 20.35145 | 45.10735
20 | 0.3 | 15.6 | 41.32 | 6537 | 9.14 | 9.9 | 62.5 | 12.53 | 7.2 | 0.2445259 | 21.79728 | 46.29728 | 20.21717 | 7.558879 | 4.5 | 19.8 | 0.4171711 | 20.21717 | 46.29728
21 | 0.3 | 14.8 | 36.67 | 6598 | 9.02 | 7.36 | 55.3 | 11.85 | 7.43 | 0.229414 | 19.26648 | 44.76648 | 19.83627 | 7.72623 | 4.5 | 19.7 | 0.136272 | 19.83627 | 44.76648
16 | 0.3 | 15.8 | 35.84 | 6598 | 6.51 | 4.22 | 50.9 | 12.75 | 7.32 | 0.2127903 | 25.51808 | 46.01808 | 20.6006 | 9.729897 | 4.5 | 20 | 0.6005988 | 20.6006 | 46.01808
16 | 0.3 | 15.9 | 36.88 | 6523 | 9.86 | 11.05 | 61.3 | 11.05 | 7.35 | 0.138975 | 26.6235 | 47.1235 | 20.24468 | 10.52727 | 4.5 | 20 | 0.2446757 | 20.24468 | 47.1235
20 | 0.3 | 16.5 | 39.07 | 6325 | 12.26 | 0.17 | 60.31 | 12.46 | 7.25 | 0.2077232 | 25.08145 | 49.58145 | 19.96714 | 12.97742 | 4.5 | 19.6 | 0.3671433 | 19.96714 | 49.58145
18 | 0.3 | 14.5 | 41.96 | 6423 | 12.2 | 11.29 | 60.58 | 12.39 | 7.2 | 0.2498388 | 20.7734 | 43.2734 | 20.10473 | 15.53043 | 4.5 | 19.4 | 0.7047313 | 20.10473 | 43.2734
19 | 0.3 | 16 | 42 | 6487 | 8.07 | 9.03 | 64.3 | 12.4 | 7.24 | 0.2218058 | 23.26359 | 46.76359 | 20.52879 | 8.865789 | 4.5 | 19.8 | 0.7287916 | 20.52879 | 46.76359
21 | 0.3 | 14.8 | 40.91 | 6521 | 7.26 | 7.85 | 61.3 | 12.4 | 7.19 | 0.261105 | 19.95366 | 45.45366 | 19.53638 | 11.19286 | 4.5 | 19.4 | 0.1363806 | 19.53638 | 45.45366
19 | 0.3 | 14.6 | 42.63 | 6329 | 9.81 | 5.63 | 62 | 13 | 7.35 | 0.2699027 | 20.93347 | 44.43347 | 19.71487 | 12.72162 | 4.5 | 19.3 | 0.4148693 | 19.71487 | 44.43347
21 | 0.3 | 15.4 | 35.61 | 6547 | 6.89 | 7.84 | 62.5 | 12.12 | 7.38 | 0.2143895 | 22.10929 | 47.60929 | 19.40798 | 12.88276 | 4.5 | 19.1 | 0.3079765 | 19.40798 | 47.60929
17 | 0.3 | 14.9 | 33.19 | 6566 | 9.41 | 0.11 | 53.5 | 12.16 | 7.45 | 0.2040744 | 23.07982 | 44.57982 | 20.05392 | 10.49663 | 4.5 | 19.7 | 0.3539153 | 20.05392 | 44.57982
17 | 0.3 | 14.8 | 28.3 | 6487 | 6.13 | 0.12 | 52.68 | 12.99 | 7.15 | 0.2533707 | 23.04923 | 44.54923 | 19.933 | 9.252941 | 4.5 | 19.6 | 0.3330027 | 19.933 | 44.54923
19 | 0.3 | 15.2 | 34.58 | 6513 | 12.83 | 12.13 | 60.21 | 13.24 | 7.27 | 0.2860928 | 20.86736 | 44.36736 | 20.55565 | 13.8 | 4.5 | 19.7 | 0.8556533 | 20.55565 | 44.36736
19 | 0.3 | 15.2 | 38.26 | 6318 | 3.93 | 4.71 | 60.52 | 12.98 | 7.35 | 0.2550839 | 22.07117 | 45.57117 | 20.01265 | 10.725 | 4.5 | 19.4 | 0.6126532 | 20.01265 | 45.57117
18 | 0.3 | 16.5 | 33.94 | 6466 | 14.16 | 13.14 | 60.14 | 12.11 | 7.37 | 0.1788974 | 26.49563 | 48.99563 | 20.20588 | 11.8275 | 4.5 | 19.4 | 0.8058843 | 20.20588 | 48.99563
17 | 0.3 | 14.9 | 39.72 | 6963 | 11.22 | 13.52 | 52.6 | 12.22 | 7.2 | 0.2208792 | 22.72735 | 44.22735 | 20.21373 | 12.43421 | 4.5 | 19.5 | 0.7137343 | 20.21373 | 44.22735
20 | 0.3 | 14.9 | 39.39 | 6589 | 14.12 | 12.4 | 55 | 12.79 | 7.13 | 0.2770021 | 20.43306 | 44.93306 | 19.89626 | 11.835 | 4.5 | 19.6 | 0.2962628 | 19.89626 | 44.93306
20 | 0.3 | 14.5 | 43.07 | 6339 | 10.05 | 8.6 | 52.1 | 11.97 | 7.16 | 0.2402391 | 20.02172 | 44.52172 | 19.54102 | 13.82687 | 4.5 | 19.4 | 0.1410237 | 19.54102 | 44.52172
22 | 0.3 | 15.5 | 39.05 | 5410 | 9.52 | 11.83 | 50.6 | 12.68 | 7.14 | 0.2974453 | 18.62527 | 45.12527 | 20.60929 | 14.26875 | 4.5 | 19.7 | 0.9092942 | 20.60929 | 45.12527
19 | 0.3 | 16.4 | 32.62 | 4896 | 2.32 | 4.15 | 51.2 | 12.37 | 7.2 | 0.2129339 | 24.27983 | 47.77983 | 20.59446 | 5.186207 | 4.5 | 19.9 | 0.6944632 | 20.59446 | 47.77983
22 | 0.3 | 15.7 | 35.76 | 4286 | 6.49 | 14.55 | 56 | 12.37 | 7.21 | 0.2646765 | 19.4955 | 45.9955 | 20.48026 | 10.23297 | 4.5 | 19.8 | 0.6802645 | 20.48026 | 45.9955
22 | 0.3 | 14.8 | 34.83 | 4528 | 2.46 | 7.6 | 54 | 11.73 | 7.26 | 0.253938 | 17.60272 | 44.10272 | 20.13481 | 12.83014 | 4.5 | 19.3 | 0.8348124 | 20.13481 | 44.10272
22 | 0.3 | 14.9 | 33.66 | 4521 | 2.03 | 4.98 | 52 | 11.52 | 7.46 | 0.2079671 | 19.52232 | 46.02232 | 19.42536 | 12.78082 | 4.5 | 19 | 0.4253569 | 19.42536 | 46.02232
19 | 0.3 | 16.3 | 35.88 | 4938 | 1.49 | 7.59 | 55 | 12.22 | 7.12 | 0.2125 | 24 | 50.3234 | 19.4343 | 21.475 | 4.5 | 19 | 0.4342979 | 19.4343 | 50.3234
16 | 0.3 | 16.3 | 34.63 | 4556 | 1.51 | 7.63 | 54 | 12.22 | 7.22 | 0.1315789 | 38 | 49.2313 | 19.86541 | 17.39032 | 4.5 | 19 | 0.8654121 | 19.86541 | 49.2313
16 | 0.3 | 14.5 | 31.41 | 6869 | 12.97 | 12.79 | 53 | 12.13 | 7.09 | 0.2191304 | 23 | 42.5584 | 20.4425 | 19.7125 | 4.5 | 19.6 | 0.8424963 | 20.4425 | 42.5584
18 | 0.3 | 15.2 | 33.45 | 7681 | 13.25 | 7.61 | 51.1 | 12.92 | 7.28 | 0.17625 | 32 | 44.1646 | 20.65002 | 17.03774 | 4.5 | 19.9 | 0.7500247 | 20.65002 | 44.1646
20 | 0.3 | 16 | 31.57 | 9340 | 12.98 | 9.15 | 63.2 | 12.96 | 7.28 | 0.1622857 | 35 | 48.52386 | 19.78408 | 16.51579 | 4.5 | 19.1 | 0.6840832 | 19.78408 | 48.52386
22 | 0.3 | 16.1 | 32.68 | 9567 | 13.15 | 10.42 | 50.4 | 12.34 | 7.35 | 0.1559375 | 32 | 48.68035 | 19.84373 | 17.41111 | 4.5 | 19.6 | 0.2437344 | 19.84373 | 48.68035
22 | 0.3 | 15.4 | 32.67 | 8903 | 12.37 | 12.54 | 58.5 | 12.86 | 7.25 | 0.255 | 22 | 46.34312 | 19.93823 | 21.01333 | 4.5 | 19.2 | 0.7382341 | 19.93823 | 46.34312
16 | 0.3 | 14.6 | 35.5 | 8874 | 9.2 | 9.88 | 49.8 | 12.25 | 7.11 | 0.1389189 | 37 | 44.165 | 19.83471 | 15.54098 | 4.5 | 19.3 | 0.5347128 | 19.83471 | 44.165
18 | 0.3 | 15.1 | 32.87 | 7636 | 13.27 | 12.96 | 53 | 12.38 | 7.38 | 0.1666667 | 30 | 43.43224 | 20.86008 | 17.81887 | 4.5 | 20 | 0.8600818 | 20.86008 | 43.43224
17 | 0.3 | 14.8 | 31.57 | 7843 | 12.63 | 12.8 | 63.3 | 12.32 | 7.3 | 0.2091667 | 24 | 45.67044 | 19.44365 | 21.01333 | 4.5 | 19.2 | 0.243651 | 19.44365 | 45.67044
22 | 0.3 | 16.3 | 32.17 | 8425 | 11.36 | 11.33 | 58.4 | 12.76 | 7.3 | 0.1365 | 40 | 50.00215 | 19.55916 | 15.17419 | 4.5 | 19 | 0.5591603 | 19.55916 | 50.00215
20 | 0.3 | 15.1 | 33.11 | 7618 | 8.72 | 7.71 | 51 | 12.11 | 7.16 | 0.07983871 | 62 | 45.08499 | 20.09538 | 11.08235 | 4.5 | 19.8 | 0.2953789 | 20.09538 | 45.08499
16 | 0.3 | 14.7 | 33.59 | 7219 | 7.35 | 7.84 | 52 | 12.01 | 7.13 | 0.1084444 | 45 | 44.05371 | 20.02102 | 13.87059 | 4.5 | 19.7 | 0.3210156 | 20.02102 | 44.05371
19 | 0.3 | 15.1 | 31.57 | 7843 | 12.63 | 12.8 | 63.3 | 12.32 | 7.3 | 0.2091667 | 24 | 44.41154 | 20.4001 | 21.01333 | 4.5 | 19.5 | 0.900101 | 20.4001 | 44.41154
18 | 0.3 | 15.9 | 31.78 | 7271 | 12.77 | 12.71 | 54.4 | 12.24 | 7.35 | 0.1528125 | 32 | 48.42647 | 19.69997 | 17.41111 | 4.5 | 19.3 | 0.3999707 | 19.69997 | 48.42647
16 | 0.3 | 15.9 | 32.17 | 7961 | 12.95 | 11.94 | 51.7 | 12.76 | 7.23 | 0.1455263 | 38 | 47.22186 | 20.20251 | 15.45246 | 4.5 | 19.3 | 0.9025058 | 20.20251 | 47.22186
20 | 0.3 | 14.5 | 32.09 | 7619 | 12.72 | 11.63 | 51.5 | 12.77 | 7.34 | 0.1392308 | 39 | 43.92002 | 19.80874 | 15.18387 | 4.5 | 19.4 | 0.4087357 | 19.80874 | 43.92002
16 | 0.3 | 14.5 | 35.12 | 8939 | 11.42 | 10.59 | 56 | 12.69 | 7.28 | 0.09169492 | 59 | 43.27921 | 20.10203 | 11.66667 | 4.5 | 20 | 0.1020305 | 20.10203 | 43.27921
16 | 0.3 | 14.8 | 33.61 | 8654 | 12.64 | 13.18 | 53 | 12.48 | 7.2 | 0.2112 | 25 | 43.06882 | 20.61817 | 20.08085 | 4.5 | 20 | 0.6181656 | 20.61817 | 43.06882
19 | 0.31 | 15.4 | 34.05 | 6399 | 10.96 | 10.71 | 62.5 | 12.86 | 7.37 | 0.2317352 | 23.69084 | 47.19084 | 19.58007 | 8.166 | 4.5 | 19.1 | 0.4800727 | 19.58007 | 47.19084
19 | 0.31 | 16.5 | 43.25 | 6521 | 14.93 | 14.15 | 60.1 | 11.24 | 7.43 | 0.1486958 | 25.62277 | 49.12277 | 20.15358 | 10.24186 | 4.5 | 19.5 | 0.6535848 | 20.15358 | 49.12277
16 | 0.31 | 15.3 | 46.33 | 6520 | 6.93 | 0.15 | 60.22 | 12.7 | 7.32 | 0.2089919 | 25.74262 | 46.24262 | 19.85182 | 10.64211 | 4.5 | 19.5 | 0.3518156 | 19.85182 | 46.24262
20 | 0.31 | 15.5 | 41.31 | 6232 | 13.29 | 12.66 | 59.3 | 10.13 | 7.42 | 0.1259813 | 21.51113 | 46.01113 | 20.2125 | 10.69737 | 4.5 | 19.9 | 0.3125013 | 20.2125 | 46.01113
19 | 0.31 | 14.6 | 41.32 | 6359 | 10.42 | 9.8 | 59.6 | 12.41 | 7.25 | 0.2463708 | 20.94404 | 44.44404 | 19.71018 | 11.13913 | 4.5 | 19.4 | 0.310181 | 19.71018 | 44.44404
16 | 0.31 | 15.9 | 36.14 | 6821 | 15 | 14.32 | 60.23 | 11.5 | 7.34 | 0.1415619 | 29.38645 | 49.88645 | 19.12343 | 15.67 | 4.5 | 19.1 | 0.02343103 | 19.12343 | 49.88645
22 | 0.31 | 16.2 | 48.14 | 6428 | 9.59 | 7.49 | 62.8 | 12.14 | 7.15 | 0.2193547 | 22.74854 | 49.24854 | 19.73663 | 9.773494 | 4.5 | 19.3 | 0.4366261 | 19.73663 | 49.24854
22 | 0.31 | 14.7 | 33.78 | 6248 | 7.98 | 8.12 | 60.84 | 12.85 | 7.13 | 0.3068247 | 18.64256 | 45.14256 | 19.5381 | 16.22687 | 4.5 | 19.1 | 0.4381012 | 19.5381 | 45.14256
18 | 0.31 | 15.9 | 33.91 | 6842 | 11.08 | 5.27 | 54.6 | 12.96 | 7.39 | 0.2359265 | 23.60905 | 46.10905 | 20.69008 | 17.36667 | 4.5 | 19.9 | 0.7900816 | 20.69008 | 46.10905
16 | 0.31 | 14.9 | 36.87 | 6542 | 13.38 | 14.88 | 58.24 | 12.69 | 7 | 0.2386825 | 23.8392 | 44.3392 | 20.16274 | 11.85714 | 4.5 | 19.5 | 0.6627441 | 20.16274 | 44.3392
18 | 0.31 | 15.4 | 41.22 | 6658 | 13.57 | 13.78 | 53.6 | 12.34 | 7.32 | 0.2150002 | 23.34881 | 45.84881 | 20.15319 | 13.54925 | 4.5 | 19.3 | 0.8531943 | 20.15319 | 45.84881
20 | 0.31 | 15 | 38.55 | 6626 | 10.77 | 9.49 | 53 | 12.23 | 7.35 | 0.2511796 | 19.42833 | 43.92833 | 20.48792 | 15.00952 | 4.5 | 19.9 | 0.5879194 | 20.48792 | 43.92833
22 | 0.31 | 16 | 39.76 | 6579 | 11.91 | 11.7 | 53.8 | 12.01 | 7.14 | 0.2116448 | 23.01025 | 49.51025 | 19.38992 | 12.43421 | 4.5 | 19.3 | 0.08992435 | 19.38992 | 49.51025
21 | 0.31 | 16.5 | 39.4 | 6159 | 8.67 | 6.79 | 59.4 | 11.97 | 7.1 | 0.2021034 | 24.09657 | 49.59657 | 19.96106 | 11.07209 | 4.5 | 19.8 | 0.1610572 | 19.96106 | 49.59657
21 | 0.31 | 15.6 | 39.91 | 6642 | 11.45 | 11.67 | 54.9 | 12.2 | 7.21 | 0.2485068 | 20.07993 | 45.57993 | 20.53535 | 11.27143 | 4.5 | 20 | 0.535353 | 20.53535 | 45.57993
21 | 0.31 | 14.9 | 36.53 | 6412 | 8.09 | 12.84 | 60 | 12.54 | 7 | 0.2863228 | 19.34879 | 44.84879 | 19.93365 | 13.11667 | 4.5 | 19.2 | 0.7336466 | 19.93365 | 44.84879
21 | 0.31 | 16 | 39.27 | 6588 | 11.05 | 13.53 | 51 | 12.87 | 7.2 | 0.2695079 | 21.03834 | 46.53834 | 20.62815 | 15.45484 | 4.5 | 20 | 0.6281526 | 20.62815 | 46.53834
19 | 0.31 | 16.5 | 39.93 | 6355 | 8.97 | 10.98 | 56 | 12.86 | 7.11 | 0.2134237 | 26.94171 | 50.44171 | 19.62661 | 11.9175 | 4.5 | 19 | 0.6266143 | 19.62661 | 50.44171
17 | 0.31 | 15.6 | 40.85 | 6493 | 11.97 | 11.46 | 52.9 | 12.79 | 7.11 | 0.2102872 | 27.01067 | 48.51067 | 19.29472 | 12.25714 | 4.5 | 19.2 | 0.09472253 | 19.29472 | 48.51067
18 | 0.31 | 15.3 | 41.19 | 6652 | 12.23 | 9.05 | 60.25 | 12.47 | 7.1 | 0.2124424 | 25.27744 | 47.77744 | 19.21409 | 10.96744 | 4.5 | 19 | 0.2140894 | 19.21409 | 47.77744
16 | 0.31 | 14.6 | 34.45 | 4724 | 11.51 | 10.67 | 50.6 | 12.31 | 7.16 | 0.2054958 | 25.06134 | 45.56134 | 19.22683 | 7.593277 | 4.5 | 19.2 | 0.02682737 | 19.22683 | 45.56134
20 | 0.31 | 14.6 | 33.19 | 5322 | 3.97 | 7.41 | 55.2 | 12.38 | 7.15 | 0.2876984 | 18.17876 | 42.67876 | 20.52543 | 18.6875 | 4.5 | 20 | 0.5254333 | 20.52543 | 42.67876
21 | 0.31 | 15.2 | 35.92 | 4873 | 11.78 | 9.64 | 53 | 12.69 | 7.2 | 0.2622027 | 20.938 | 46.438 | 19.63909 | 14.05075 | 4.5 | 19.4 | 0.2390882 | 19.63909 | 46.438
17 | 0.31 | 16.3 | 34.35 | 4604 | 6.45 | 7.75 | 52 | 11.47 | 7.23 | 0.1624362 | 26.10255 | 47.60255 | 20.54512 | 15.84 | 4.5 | 19.9 | 0.6451164 | 20.54512 | 47.60255
22 | 0.31 | 15.5 | 34.79 | 4568 | 1.26 | 7.86 | 54 | 11.97 | 7.25 | 0.2430038 | 19.42357 | 45.92357 | 20.25104 | 15.68 | 4.5 | 19.7 | 0.5510403 | 20.25104 | 45.92357
19 | 0.31 | 15.6 | 34.41 | 5024 | 7.94 | 8.19 | 54 | 12.4 | 7.36 | 0.2154156 | 23.39664 | 46.89664 | 19.95879 | 12.29211 | 4.5 | 19.4 | 0.5587864 | 19.95879 | 46.89664
17 | 0.31 | 15.9 | 32.55 | 4652 | 5.37 | 9 | 51 | 11.47 | 7.19 | 0.178756 | 23.94325 | 45.44325 | 20.99322 | 12.79726 | 4.5 | 20 | 0.9932173 | 20.99322 | 45.44325
17 | 0.31 | 14.5 | 32.72 | 4662 | 6.07 | 9.67 | 52 | 12.94 | 7.24 | 0.2497355 | 22.82414 | 44.32414 | 19.62813 | 11.27143 | 4.5 | 19.4 | 0.2281284 | 19.62813 | 44.32414
17 | 0.31 | 15 | 30.98 | 5357 | 2.53 | 5.07 | 53.4 | 12.06 | 7.11 | 0.061875 | 80 | 44.57335 | 20.19144 | 9.84 | 4.5 | 19.7 | 0.491438 | 20.19144 | 44.57335
19 | 0.31 | 16.4 | 35.9 | 5013 | 0.78 | 6.92 | 55 | 12.47 | 7.39 | 0.163871 | 31 | 51.414 | 19.13876 | 19.26429 | 4.5 | 19.1 | 0.03875616 | 19.13876 | 51.414
17 | 0.31 | 16 | 34.63 | 4742 | 0.22 | 7.77 | 53 | 12.21 | 7.19 | 0.09843137 | 51 | 48.94866 | 19.61238 | 14.01818 | 4.5 | 19.2 | 0.4123843 | 19.61238 | 48.94866
20 | 0.31 | 14.6 | 30.29 | 7619 | 9.41 | 10.14 | 66 | 12.58 | 7.36 | 0.0815625 | 64 | 45.02356 | 19.45648 | 10.27174 | 4.5 | 19 | 0.4564791 | 19.45648 | 45.02356
19 | 0.31 | 15.7 | 31.91 | 8946 | 13.14 | 9.74 | 51.2 | 13.01 | 7.29 | 0.1505263 | 38 | 47.51393 | 19.82576 | 15.75 | 4.5 | 19.2 | 0.6257642 | 19.82576 | 47.51393
18 | 0.31 | 16.4 | 31.81 | 7238 | 12.94 | 8.79 | 50.8 | 12.76 | 7.3 | 0.1516667 | 36 | 49.31262 | 19.95432 | 16.22069 | 4.5 | 19.1 | 0.8543234 | 19.95432 | 49.31262
18 | 0.31 | 14.6 | 33.59 | 9041 | 7.89 | 9.2 | 65 | 12.32 | 7.35 | 0.1057447 | 47 | 44.10307 | 19.86256 | 18.89565 | 4.5 | 19.5 | 0.3625641 | 19.86256 | 44.10307
21 | 0.31 | 15.5 | 32.58 | 7235 | 12.11 | 12.64 | 53 | 12.27 | 7.24 | 0.1359459 | 37 | 44.80193 | 20.75803 | 15.71 | 4.5 | 19.8 | 0.9580343 | 20.75803 | 44.80193
16 | 0.31 | 15.3 | 31.37 | 7642 | 13.36 | 9.38 | 58 | 12.08 | 7.3 | 0.149375 | 32 | 46.29226 | 19.83053 | 17.48889 | 4.5 | 19.8 | 0.03052695 | 19.83053 | 46.29226
19 | 0.31 | 15.5 | 32.04 | 7518 | 12.22 | 12.86 | 53.5 | 12.45 | 7.37 | 0.127 | 40 | 47.77981 | 19.46429 | 15.4918 | 4.5 | 19 | 0.4642869 | 19.46429 | 47.77981
21 | 0.31 | 16.2 | 31.39 | 7293 | 11.85 | 11.36 | 50.4 | 12.76 | 7.3 | 0.1114286 | 49 | 48.21785 | 20.15851 | 13.31831 | 4.5 | 19.6 | 0.558511 | 20.15851 | 48.21785
18 | 0.31 | 16.3 | 32.5 | 8954 | 11.3 | 10.76 | 53.4 | 12.71 | 7.36 | 0.13375 | 40 | 50.38619 | 19.41008 | 15.26129 | 4.5 | 19.4 | 0.01007988 | 19.41008 | 50.38619
17 | 0.31 | 14.9 | 32.67 | 7921 | 9.68 | 9.88 | 63 | 12.14 | 7.24 | 0.1361111 | 36 | 43.17669 | 20.70562 | 16.03729 | 4.5 | 20 | 0.7056172 | 20.70562 | 43.17669
21 | 0.31 | 15.6 | 32.94 | 7352 | 8.12 | 8.29 | 61 | 12.13 | 7.05 | 0.2116667 | 24 | 47.82587 | 19.571 | 22.91489 | 4.5 | 19.2 | 0.3709996 | 19.571 | 47.82587
21 | 0.31 | 14.9 | 31.37 | 7642 | 13.36 | 9.38 | 58 | 12.08 | 7.3 | 0.149375 | 32 | 46.4557 | 19.24414 | 17.48889 | 4.5 | 19 | 0.2441386 | 19.24414 | 46.4557
21 | 0.31 | 15.5 | 32.04 | 7518 | 12.22 | 12.86 | 53.5 | 12.45 | 7.37 | 0.127 | 40 | 45.41443 | 20.47807 | 15.4918 | 4.5 | 19.7 | 0.7780748 | 20.47807 | 45.41443
16 | 0.31 | 16.3 | 31.82 | 7498 | 12.6 | 12.07 | 56.3 | 12.08 | 7.35 | 0.1006383 | 47 | 48.63875 | 20.10743 | 13.43143 | 4.5 | 20 | 0.1074255 | 20.10743 | 48.63875
21 | 0.31 | 15.9 | 32.89 | 7254 | 12.15 | 12.61 | 51 | 11.94 | 7.25 | 0.1876 | 25 | 45.95436 | 20.75973 | 21 | 4.5 | 19.8 | 0.9597263 | 20.75973 | 45.95436
19 | 0.31 | 16.1 | 31.76 | 9367 | 6.58 | 7.69 | 51 | 12.37 | 7.34 | 0.07859375 | 64 | 49.17091 | 19.64576 | 10.96744 | 4.5 | 19.1 | 0.5457616 | 19.64576 | 49.17091
16 | 0.31 | 15 | 29.56 | 9388 | 12.22 | 13.88 | 52 | 11.54 | 7.2 | 0.155 | 28 | 44.69655 | 20.13578 | 18.45882 | 4.5 | 19.7 | 0.4357836 | 20.13578 | 44.69655
19 | 0.32 | 16.2 | 47.46 | 6531 | 2.61 | 0.16 | 61.52 | 12.99 | 7.16 | 0.2387329 | 24.4206 | 47.9206 | 20.28355 | 8.937736 | 4.5 | 19.4 | 0.8835525 | 20.28355 | 47.9206
21 | 0.32 | 15.3 | 36.44 | 6452 | 10.74 | 0.17 | 58.2 | 12.63 | 7.3 | 0.2547102 | 20.92574 | 46.42574 | 19.77351 | 9.057692 | 4.5 | 19 | 0.7735118 | 19.77351 | 46.42574
18 | 0.32 | 15.4 | 39.25 | 6621 | 7.95 | 7.34 | 61.6 | 12.63 | 7.2 | 0.246553 | 22.02366 | 44.52366 | 20.75301 | 12.0075 | 4.5 | 20 | 0.7530087 | 20.75301 | 44.52366
22 | 0.32 | 15.7 | 36.23 | 6852 | 8.03 | 5.65 | 63.1 | 12.18 | 7.35 | 0.2233339 | 21.62681 | 48.12681 | 19.57329 | 12.15385 | 4.5 | 19.2 | 0.3732893 | 19.57329 | 48.12681
16 | 0.32 | 15.9 | 40.9 | 6523 | 9.6 | 6.59 | 63.8 | 12.53 | 7.3 | 0.2040779 | 25.62746 | 46.12746 | 20.68182 | 11.2625 | 4.5 | 19.7 | 0.9818218 | 20.68182 | 46.12746
18 | 0.32 | 15.3 | 40.48 | 6385 | 6.6 | 9.56 | 59.68 | 12.63 | 7.2 | 0.2404845 | 22.57941 | 45.07941 | 20.36406 | 14.34545 | 4.5 | 19.9 | 0.4640621 | 20.36406 | 45.07941
20 | 0.32 | 16.1 | 41.71 | 6533 | 9.44 | 9.55 | 61.2 | 12.62 | 7.15 | 0.2247938 | 24.33341 | 48.83341 | 19.78154 | 15.79 | 4.5 | 19.7 | 0.08153999 | 19.78154 | 48.83341
16 | 0.32 | 15.4 | 34.28 | 6431 | 7.52 | 6.52 | 61.54 | 12.74 | 7.23 | 0.2077683 | 26.51993 | 47.01993 | 19.65124 | 13.34286 | 4.5 | 19.4 | 0.251243 | 19.65124 | 47.01993
19 | 0.32 | 14.7 | 30.08 | 6417 | 12.25 | 8.65 | 53.4 | 12.82 | 7.24 | 0.2863991 | 19.4833 | 42.9833 | 20.5196 | 15.52131 | 4.5 | 20 | 0.5195968 | 20.5196 | 42.9833
16 | 0.32 | 15.9 | 41.73 | 6567 | 13.49 | 13.72 | 52.7 | 12.73 | 7.12 | 0.2032277 | 27.6045 | 48.1045 | 19.83182 | 13.53429 | 4.5 | 19.7 | 0.1318241 | 19.83182 | 48.1045
18 | 0.32 | 15.4 | 40.35 | 6357 | 10.36 | 7.16 | 54 | 12.41 | 7.21 | 0.223069 | 23.31117 | 45.81117 | 20.16975 | 14.52923 | 4.5 | 19.6 | 0.5697526 | 20.16975 | 45.81117
19 | 0.32 | 14.8 | 39.07 | 6637 | 12.15 | 9.61 | 53.8 | 12.2 | 7.15 | 0.2236845 | 22.57644 | 46.07644 | 19.27232 | 13.44 | 4.5 | 19.2 | 0.07232223 | 19.27232 | 46.07644
19 | 0.32 | 15.7 | 43.24 | 6421 | 6.78 | 7.56 | 65.4 | 11.98 | 7.4 | 0.1853561 | 24.7092 | 48.2092 | 19.53984 | 14.34545 | 4.5 | 19.5 | 0.03983984 | 19.53984 | 48.2092
19 | 0.32 | 15.4 | 41.43 | 6884 | 9.67 | 12.93 | 55.3 | 11.92 | 7.32 | 0.1974006 | 23.30287 | 46.80287 | 19.74238 | 15.08571 | 4.5 | 19.2 | 0.5423783 | 19.74238 | 46.80287
21 | 0.32 | 15.3 | 41.37 | 6472 | 8.71 | 11.48 | 55.1 | 12.4 | 7.37 | 0.2263576 | 22.22148 | 47.72148 | 19.23662 | 13.82609 | 4.5 | 19 | 0.2366214 | 19.23662 | 47.72148
16 | 0.32 | 16.2 | 40.65 | 6806 | 8.72 | 11.21 | 72.4 | 11.97 | 7.32 | 0.1751852 | 26.54335 | 47.04335 | 20.6618 | 17.52222 | 4.5 | 20 | 0.661796 | 20.6618 | 47.04335
16 | 0.32 | 15.3 | 39.26 | 6547 | 13.25 | 8.08 | 65.21 | 12.17 | 7.19 | 0.1978259 | 25.17364 | 45.67364 | 20.09912 | 12.24935 | 4.5 | 19.5 | 0.5991189 | 20.09912 | 45.67364
20 | 0.32 | 15.9 | 41.154 | 6458 | 6.48 | 5.79 | 50.6 | 12.6 | 7.45 | 0.2351302 | 21.90276 | 46.40276 | 20.55912 | 12.56104 | 4.5 | 19.8 | 0.759122 | 20.55912 | 46.40276
16 | 0.32 | 14.8 | 33.16 | 4445 | 4.53 | 8.75 | 53.8 | 12.31 | 7.19 | 0.2229152 | 22.96837 | 43.46837 | 20.42865 | 11.56923 | 4.5 | 19.9 | 0.5286457 | 20.42865 | 43.46837
20 | 0.32 | 16.4 | 32.75 | 4562 | 1.88 | 8.39 | 54.1 | 11.56 | 7.23 | 0.1701726 | 25.44475 | 49.94475 | 19.70177 | 15.6 | 4.5 | 19.6 | 0.1017709 | 19.70177 | 49.94475
18 | 0.32 | 15.2 | 31.88 | 4603 | 5.91 | 8.11 | 52 | 12.36 | 7.19 | 0.233734 | 22.11916 | 44.61916 | 20.43965 | 13.45714 | 4.5 | 19.6 | 0.8396509 | 20.43965 | 44.61916
18 | 0.32 | 16.3 | 40.31 | 4599 | 10.73 | 3.06 | 55.6 | 11.44 | 7.19 | 0.06746032 | 63 | 48.75886 | 20.05789 | 11.60225 | 4.5 | 19.5 | 0.5578941 | 20.05789 | 48.75886
16 | 0.32 | 15.9 | 33.87 | 4817 | 2.33 | 7.92 | 57 | 12.28 | 7.23 | 0.1174419 | 43 | 49.07823 | 19.43835 | 13.67826 | 4.5 | 19.4 | 0.03835495 | 19.43835 | 49.07823
16 | 0.32 | 16.5 | 32.45 | 4736 | 1.27 | 6.21 | 56 | 12.29 | 7.2 | 0.1375676 | 37 | 48.40483 | 20.4525 | 17.95 | 4.5 | 19.9 | 0.5525037 | 20.4525 | 48.40483
18 | 0.32 | 15.3 | 36.48 | 4813 | 7.15 | 7.52 | 56 | 12.22 | 7.22 | 0.1282051 | 39 | 44.62628 | 20.57084 | 17.39032 | 4.5 | 20 | 0.5708385 | 20.57084 | 44.62628
19 | 0.32 | 16.5 | 34.43 | 7524 | 11.23 | 11.96 | 57 | 12.35 | 7.23 | 0.1422222 | 36 | 49.21466 | 20.11596 | 15.85 | 4.5 | 19.7 | 0.4159572 | 20.11596 | 49.21466
21 | 0.32 | 15.5 | 32.27 | 7245 | 12.99 | 13.08 | 52 | 11.56 | 7.1 | 0.2477778 | 18 | 48.15137 | 19.31409 | 23.57143 | 4.5 | 19 | 0.3140937 | 19.31409 | 48.15137
17 | 0.32 | 16 | 31.36 | 7549 | 13.49 | 13.24 | 58.3 | 12.07 | 7 | 0.2304545 | 22 | 47.45091 | 20.23144 | 19.42041 | 4.5 | 20 | 0.2314359 | 20.23144 | 47.45091
20 | 0.32 | 16.2 | 31.39 | 8264 | 11.5 | 10.26 | 54.2 | 12.81 | 7.2 | 0.1275 | 44 | 47.2333 | 20.5787 | 14.52 | 4.5 | 19.6 | 0.9787024 | 20.5787 | 47.2333
20 | 0.32 | 16.1 | 31.97 | 7814 | 12.21 | 8.3 | 54.6 | 11.26 | 7.2 | 0.0944186 | 43 | 48.95982 | 19.73046 | 14.46462 | 4.5 | 19.2 | 0.5304646 | 19.73046 | 48.95982
18 | 0.32 | 14.6 | 32.27 | 7245 | 12.99 | 13.08 | 52 | 11.56 | 7.1 | 0.2477778 | 18 | 43.75364 | 20.02119 | 23.57143 | 4.5 | 19.7 | 0.3211912 | 20.02119 | 43.75364
19 | 0.32 | 14.8 | 31.36 | 7549 | 13.49 | 13.24 | 58.3 | 12.07 | 7 | 0.2304545 | 22 | 45.73112 | 19.41785 | 19.42041 | 4.5 | 19.3 | 0.1178482 | 19.41785 | 45.73112
19 | 0.32 | 16.1 | 31.98 | 9320 | 12.91 | 12.34 | 51 | 11.63 | 7.33 | 0.172 | 25 | 46.24846 | 20.88718 | 18.43529 | 4.5 | 20 | 0.8871832 | 20.88718 | 46.24846
21 | 0.33 | 15.1 | 27.95 | 6074 | 12.61 | 8.5 | 70.8 | 12.04 | 7.24 | 0.235229 | 20.40565 | 45.90565 | 19.73613 | 9.576699 | 4.5 | 19 | 0.7361348 | 19.73613 | 45.90565
22 | 0.33 | 16.1 | 35.89 | 6262 | 8.53 | 6.87 | 61.5 | 12.8 | 7.37 | 0.2673433 | 20.31096 | 46.81096 | 20.63619 | 9.809639 | 4.5 | 19.7 | 0.936191 | 20.63619 | 46.81096
20 | 0.33 | 15.2 | 51.31 | 6427 | 12.02 | 0.14 | 60.38 | 12.31 | 7.25 | 0.2662961 | 19.0014 | 43.5014 | 20.96484 | 11.07123 | 4.5 | 20 | 0.9648417 | 20.96484 | 43.5014
16 | 0.33 | 15.3 | 39 | 6472 |  |  | 52.4 | 12.38 | 7.34 | 0.2028871 | 24.8414 | 45.3414 | 20.2464 | 12.94286 | 4.5 | 19.9 | 0.3463965 | 20.2464 | 45.3414
18 | 0.33 | 15.2 | 38.84 | 6424 | 10.04 | 9.27 | 59.82 | 12.74 | 7.03 | 0.2406881 | 23.72365 | 46.22365 | 19.73016 | 13.90588 | 4.5 | 19.4 | 0.330161 | 19.73016 | 46.22365
17 | 0.33 | 16.4 | 30.27 | 6482 | 9.75 | 0.11 | 50.6 | 13.29 | 7.33 | 0.2044175 | 29.15601 | 50.65601 | 19.42514 | 10.95349 | 4.5 | 19.4 | 0.02513839 | 19.42514 | 50.65601
20 | 0.33 | 14.8 | 42.07 | 6738 | 11.15 | 9.73 | 53.3 | 11.69 | 7.34 | 0.2398229 | 18.13838 | 42.63838 | 20.82631 | 14.18507 | 4.5 | 20 | 0.8263057 | 20.82631 | 42.63838
20 | 0.33 | 15.3 | 39.41 | 6514 | 9.6 | 7.91 | 62.5 | 11.68 | 7.14 | 0.2097487 | 21.64495 | 46.14495 | 19.89384 | 13.19268 | 4.5 | 19.6 | 0.2938354 | 19.89384 | 46.14495
18 | 0.33 | 14.5 | 40.37 | 6391 | 12.83 | 11.8 | 52.8 | 12.84 | 7.16 | 0.2563694 | 22.15553 | 44.65553 | 19.48247 | 11.23571 | 4.5 | 19.1 | 0.3824691 | 19.48247 | 44.65553
22 | 0.33 | 15.6 | 45.03 | 6345 | 8.6 | 9.36 | 62.45 | 12.5 | 7 | 0.2662256 | 20.65917 | 47.15917 | 19.84768 | 4.673529 | 4.5 | 19.8 | 0.04767738 | 19.84768 | 47.15917
18 | 0.33 | 16.4 | 32.94 | 6515 | 12.92 | 11.41 | 60.58 | 12.53 | 7.09 | 0.1932027 | 28.15696 | 50.65696 | 19.42478 | 12.24615 | 4.5 | 19.3 | 0.1247758 | 19.42478 | 50.65696
22 | 0.33 | 15.2 | 36.84 | 6658 | 12.94 | 12.86 | 62 | 12.23 | 7.36 | 0.2424568 | 20.08606 | 46.58606 | 19.57667 | 17.44364 | 4.5 | 19.5 | 0.0766731 | 19.57667 | 46.58606
19 | 0.33 | 16.5 | 41.1 | 6309 | 13.19 | 9.51 | 51.1 | 11.98 | 7.14 | 0.18158 | 26.65492 | 50.15492 | 19.73884 | 14.878125 | 4.5 | 19.4 | 0.3388408 | 19.73884 | 50.15492
20 | 0.33 | 15.6 | 40.21 | 6624 | 13.21 | 8.51 | 60.59 | 12.39 | 7.16 | 0.2335 | 22.39829 | 46.89829 | 19.95808 | 6.608392 | 4.5 | 19.6 | 0.3580843 | 19.95808 | 46.89829
16 | 0.33 | 15.6 | 34.98 | 6528 | 13.91 | 10.01 | 52 | 12.57 | 7.27 | 0.1990811 | 26.62232 | 47.12232 | 19.8632 | 15.90508 | 4.5 | 19.5 | 0.3631994 | 19.8632 | 47.12232
21 | 0.33 | 15.3 | 32.86 | 4163 | 10.58 | 10.34 | 58.7 | 12.35 | 7.38 | 0.2264959 | 21.943 | 47.443 | 19.34954 | 6.167347 | 4.5 | 19 | 0.3495353 | 19.34954 | 47.443
22 | 0.33 | 15 | 34.62 | 4744 | 5.93 | 4.76 | 70.8 | 12.47 | 7.37 | 0.2637439 | 19.33694 | 45.83694 | 19.63482 | 9.371134 | 4.5 | 19.4 | 0.2348179 | 19.63482 | 45.83694
21 | 0.33 | 15.4 | 33.38 | 4610 | 1.13 | 7.21 | 54.9 | 12.46 | 7.31 | 0.230302 | 22.36194 | 47.86194 | 19.30553 | 15.57931 | 4.5 | 19.2 | 0.1055271 | 19.30553 | 47.86194
21 | 0.33 | 14.6 | 33.19 | 4608 | 3.97 | 7.41 | 50.81 | 12.38 | 7.15 | 0.2736812 | 19.10983 | 44.60983 | 19.63693 | 13.24412 | 4.5 | 19.3 | 0.3369289 | 19.63693 | 44.60983
16 | 0.33 | 16.3 | 32 | 4735 | 1.65 | 9.75 | 54 | 12.73 | 7.31 | 0.1837033 | 29.5041 | 50.0041 | 19.5584 | 14.72459 | 4.5 | 19.2 | 0.3583962 | 19.5584 | 50.0041
17 | 0.33 | 15.2 | 35.38 | 4589 | 4.23 | 10.41 | 54 | 12.39 | 7.19 | 0.2160524 | 24.06823 | 45.56823 | 20.01394 | 12.56471 | 4.5 | 20 | 0.01394275 | 20.01394 | 45.56823
22 | 0.33 | 15.5 | 32.86 | 4163 | 10.58 | 10.34 | 58.7 | 12.35 | 7.38 | 0.2664922 | 18.6497 | 45.1497 | 20.59814 | 6.167347 | 4.5 | 19.9 | 0.6981423 | 20.59814 | 45.1497
20 | 0.33 | 15.7 | 34.62 | 4744 | 5.93 | 4.76 | 70.8 | 12.47 | 7.37 | 0.2150099 | 23.71984 | 48.21984 | 19.53553 | 9.371134 | 4.5 | 19 | 0.5355277 | 19.53553 | 48.21984
18 | 0.33 | 15.5 | 32.64 | 6935 | 12.53 | 10.71 | 54.3 | 11.92 | 7.22 | 0.1205128 | 39 | 47.46902 | 19.59172 | 14.67692 | 4.5 | 19.3 | 0.2917248 | 19.59172 | 47.46902
21 | 0.33 | 16.2 | 35.4 | 6760 | 11.57 | 12.83 | 52 | 12.73 | 7.18 | 0.1180851 | 47 | 49.95375 | 19.458 | 15.69565 | 4.5 | 19.3 | 0.1580005 | 19.458 | 49.95375
19 | 0.33 | 15.9 | 32.25 | 9213 | 9.38 | 9.77 | 55 | 12.57 | 7.3 | 0.2108 | 25 | 46.06384 | 20.71039 | 23.37391 | 4.5 | 20 | 0.7103882 | 20.71039 | 46.06384
19 | 0.33 | 16 | 31.15 | 7382 | 10.38 | 9.28 | 51.4 | 12.51 | 7.23 | 0.11 | 48 | 48.27171 | 19.88743 | 13.69565 | 4.5 | 19.6 | 0.2874255 | 19.88743 | 48.27171
19 | 0.34 | 15.3 | 34.77 | 6423 | 5.62 | 0.14 | 60.1 | 13.02 | 7.15 | 0.280234 | 20.94678 | 44.44678 | 20.65392 | 8.338144 | 4.5 | 19.7 | 0.9539162 | 20.65392 | 44.44678
20 | 0.34 | 16.5 | 35.56 | 6320 | 7.32 | 9.07 | 60.2 | 12.6 | 7.42 | 0.210208 | 24.64226 | 49.14226 | 20.1456 | 8.575 | 4.5 | 19.7 | 0.4455954 | 20.1456 | 49.14226
16 | 0.34 | 15.9 | 39.69 | 6521 | 11.93 | 7.6 | 58.3 | 12.58 | 7.16 | 0.1878206 | 28.85732 | 49.35732 | 19.32844 | 11.8425 | 4.5 | 19.1 | 0.228441 | 19.32844 | 49.35732
17 | 0.34 | 14.5 | 39.25 | 6584 | 5.08 | 4.78 | 60.2 | 12.5 | 7.35 | 0.2196776 | 23.44345 | 44.94345 | 19.35766 | 12.53023 | 4.5 | 19 | 0.3576589 | 19.35766 | 44.94345
22 | 0.34 | 14.7 | 43.72 | 6521 | 0.01 | 0.08 | 62.5 | 12.46 | 7.43 | 0.2838435 | 17.72103 | 44.22103 | 19.94526 | 8.415 | 4.5 | 19.9 | 0.04526061 | 19.94526 | 44.22103
20 | 0.34 | 14.7 | 40.55 | 6512 | 8.91 | 9.11 | 61.5 | 12.56 | 7.41 | 0.2610805 | 19.72572 | 44.22572 | 19.94315 | 9.48 | 4.5 | 19.5 | 0.4431483 | 19.94315 | 44.22572
17 | 0.34 | 15.3 | 29.54 | 6541 | 11.93 | 7.82 | 52.1 | 12.87 | 7.38 | 0.213972 | 25.65757 | 47.15757 | 19.46665 | 14.803125 | 4.5 | 19.3 | 0.1666532 | 19.46665 | 47.15757
21 | 0.34 | 15.4 | 36.21 | 6582 | 4.14 | 12.61 | 58.24 | 12.83 | 7.2 | 0.2886057 | 19.50758 | 45.00758 | 20.52987 | 12 | 4.5 | 20 | 0.5298748 | 20.52987 | 45.00758
21 | 0.34 | 16 | 38.52 | 6458 | 11.45 | 8.56 | 54.9 | 12.18 | 7.24 | 0.2173124 | 22.73226 | 48.23226 | 19.90369 | 11.12471 | 4.5 | 19.7 | 0.2036927 | 19.90369 | 48.23226
19 | 0.34 | 15.9 | 34.01 | 6423 | 3.98 | 5.88 | 64.28 | 12.94 | 7.45 | 0.2272358 | 24.15992 | 47.65992 | 20.01682 | 11.0093 | 4.5 | 19.8 | 0.2168188 | 20.01682 | 47.65992
17 | 0.34 | 14.9 | 28.89 | 6523 | 7.17 | 7.38 | 63.74 | 12.66 | 7.4 | 0.2245182 | 23.42794 | 44.92794 | 19.89853 | 13.23333 | 4.5 | 19.4 | 0.4985293 | 19.89853 | 44.92794
18 | 0.34 | 15.1 | 40.73 | 6521 | 13.66 | 12.73 | 60.58 | 12.73 | 7.4 | 0.220711 | 24.14922 | 46.64922 | 19.42155 | 12.42078 | 4.5 | 19.4 | 0.02154549 | 19.42155 | 46.64922
16 | 0.34 | 14.7 | 39.96 | 6542 | 14.3 | 12.2 | 53.2 | 12.82 | 7.05 | 0.2484546 | 23.22355 | 43.72355 | 20.17219 | 10.45714 | 4.5 | 19.4 | 0.7721933 | 20.17219 | 43.72355
18 | 0.34 | 14.8 | 42 | 6722 | 6.27 | 10.09 | 53.3 | 12.85 | 7.35 | 0.2347943 | 23.42476 | 45.92476 | 19.33598 | 13.20833 | 4.5 | 19.1 | 0.2359767 | 19.33598 | 45.92476
16 | 0.34 | 15.4 | 41.31 | 6385 | 6.43 | 12.04 | 52.5 | 12.63 | 6.98 | 0.2276125 | 24.82289 | 45.32289 | 20.38705 | 27.68182 | 4.5 | 20 | 0.3870499 | 20.38705 | 45.32289
17 | 0.34 | 15.2 | 37.92 | 6381 | 8.85 | 8.32 | 50.7 | 12.36 | 7.31 | 0.2032055 | 24.85169 | 46.35169 | 19.67566 | 14.33913 | 4.5 | 19.2 | 0.4756561 | 19.67566 | 46.35169
20 | 0.34 | 15.6 | 32.18 | 4311 | 6.55 | 7.22 | 57.3 | 12.87 | 7.3 | 0.2598193 | 21.43798 | 45.93798 | 20.3753 | 9.06 | 4.5 | 19.4 | 0.9752985 | 20.3753 | 45.93798
21 | 0.34 | 15.7 | 31.43 | 4381 | 6.58 | 5.88 | 52.5 | 12.64 | 7.23 | 0.2728378 | 19.82863 | 45.32863 | 20.78157 | 13.02 | 4.5 | 19.9 | 0.8815666 | 20.78157 | 45.32863
16 | 0.34 | 14.8 | 31.95 | 4234 | 11.59 | 5.68 | 50.1 | 12.12 | 7.32 | 0.1998098 | 24.02284 | 44.52284 | 19.94482 | 13.05217 | 4.5 | 19.2 | 0.7448186 | 19.94482 | 44.52284
16 | 0.34 | 16.3 | 33.16 | 4651 | 8.64 | 7.46 | 53.8 | 12.46 | 7.27 | 0.1816946 | 28.56442 | 49.06442 | 19.93298 | 15.01 | 4.5 | 19.9 | 0.03297867 | 19.93298 | 49.06442
22 | 0.34 | 16.3 | 32.18 | 4311 | 6.55 | 7.22 | 57.3 | 12.87 | 7.3 | 0.2304821 | 24.16674 | 50.66674 | 19.3026 | 9.06 | 4.5 | 19.2 | 0.1026042 | 19.3026 | 50.66674
22 | 0.34 | 16.4 | 31.43 | 4381 | 6.58 | 5.88 | 52.5 | 12.64 | 7.23 | 0.2434523 | 22.22201 | 48.72201 | 20.19621 | 13.02 | 4.5 | 20 | 0.1962118 | 20.19621 | 48.72201
18 | 0.34 | 15.7 | 33.07 | 4382 | 10.71 | 6.06 | 51 | 12.09 | 7.22 | 0.1929504 | 25.23965 | 47.73965 | 19.73202 | 12.02093 | 4.5 | 19.1 | 0.6320248 | 19.73202 | 47.73965
18 | 0.34 | 15.8 | 30.13 | 5234 | 1.14 | 5.04 | 50.7 | 11.73 | 7.4 | 0.1747586 | 24.77703 | 47.27703 | 20.05202 | 11.22963 | 4.5 | 19.6 | 0.4520211 | 20.05202 | 47.27703
22 | 0.34 | 15.5 | 36.22 | 4726 | 2.32 | 6.95 | 56 | 11.69 | 7.21 | 0.08296296 | 54 | 47.05299 | 19.76495 | 13.41818 | 4.5 | 19.1 | 0.664951 | 19.76495 | 47.05299
22 | 0.34 | 14.9 | 33.04 | 4261 | 1.09 | 5.51 | 53 | 11.42 | 7.21 | 0.08254902 | 51 | 43.84665 | 20.38924 | 13.36364 | 4.5 | 19.6 | 0.7892447 | 20.38924 | 43.84665
21 | 0.34 | 15.2 | 35.29 | 4582 | 6.9 | 7.02 | 56 | 12.33 | 7.12 | 0.1447222 | 36 | 44.86608 | 20.32716 | 17.71475 | 4.5 | 19.4 | 0.927159 | 20.32716 | 44.86608
21 | 0.34 | 14.8 | 34.5 | 8741 | 11.85 | 12.08 | 73 | 12.48 | 7.25 | 0.1046 | 50 | 44.55441 | 19.93069 | 12.79459 | 4.5 | 19.5 | 0.4306878 | 19.93069 | 44.55441
21 | 0.35 | 15.2 | 34.58 | 6685 | 10.24 | 8.56 | 61.2 | 11.66 | 7.45 | 0.2015765 | 20.88537 | 46.38537 | 19.66137 | 8.618182 | 4.5 | 19.1 | 0.5613721 | 19.66137 | 46.38537
21 | 0.35 | 15.6 | 36.46 | 6691 | 8.57 | 4.71 | 53.1 | 12.54 | 7.4 | 0.2446284 | 21.01146 | 46.51146 | 20.12407 | 9.338614 | 4.5 | 19.5 | 0.6240716 | 20.12407 | 46.51146
22 | 0.35 | 16.2 | 20.12 | 7420 | 11.67 | 11.05 | 67.3 | 12.37 | 7.4 | 0.2102329 | 23.64044 | 50.14044 | 19.38555 | 10.78022 | 4.5 | 19.3 | 0.08554867 | 19.38555 | 50.14044
20 | 0.35 | 16.2 | 36.15 | 6352 | 11.98 | 11.34 | 53.3 | 12.98 | 7.15 | 0.2388816 | 24.40539 | 48.90539 | 19.87511 | 11.3 | 4.5 | 19.8 | 0.07510901 | 19.87511 | 48.90539
18 | 0.35 | 14.8 | 33.8 | 7208 | 7.78-14.38 | 7.74-14.4 | 63.3 | 12.43 | 7.32 | 0.2377658 | 21.49174 | 43.99174 | 20.18561 | 14.30137 | 4.5 | 20 | 0.1856083 | 20.18561 | 43.99174
19 | 0.35 | 16.4 | 619.94 | 37.92 | 35.33 | 7284 | 50.2 | 11.8 | 7.53 | 0.167811 | 25.44529 | 48.94529 | 20.10408 | 17.51786 | 4.5 | 19.2 | 0.9040787 | 20.10408 | 48.94529
19 | 0.35 | 16.5 | 33.42 | 6616 | 13.25 | 9.37 | 65.89 | 12.91 | 7.24 | 0.2210429 | 25.65113 | 49.15113 | 20.14196 | 14.0597 | 4.5 | 20 | 0.1419575 | 20.14196 | 49.15113
21 | 0.35 | 14.8 | 31.44 | 6385 | 7.37 | 6.93 | 60.83 | 13.18 | 7.35 | 0.2964389 | 19.66678 | 45.16678 | 19.66047 | 12.85946 | 4.5 | 19.2 | 0.4604665 | 19.66047 | 45.16678
17 | 0.35 | 16.3 | 30.25 | 6523 | 5.88 | 0.14 | 54.9 | 13.2 | 7.38 | 0.2157062 | 26.98115 | 48.48115 | 20.17279 | 7.6176 | 4.5 | 19.7 | 0.4727899 | 20.17279 | 48.48115
22 | 0.35 | 15.2 | 42 | 6325 | 7.17 | 6.9 | 54.1 | 12.6 | 7.35 | 0.2754404 | 19.06038 | 45.56038 | 20.01739 | 10.58 | 4.5 | 19.4 | 0.6173911 | 20.01739 | 45.56038
20 | 0.35 | 15.7 | 39.9 | 6671 | 11.78 | 11.14 | 53 | 12.45 | 7.14 | 0.2232588 | 23.78406 | 48.28406 | 19.50954 | 12.35065 | 4.5 | 19 | 0.5095437 | 19.50954 | 48.28406
16 | 0.35 | 14.6 | 41.96 | 6577 | 9.88 | 11.87 | 63.25 | 11.87 | 7.03 | 0.2211374 | 21.88685 | 42.38685 | 20.66679 | 14.37273 | 4.5 | 19.8 | 0.866789 | 20.66679 | 42.38685
16 | 0.35 | 15.8 | 42.86 | 6461 | 13.07 | 13.37 | 52.8 | 12.86 | 7.17 | 0.2163714 | 26.29738 | 46.79738 | 20.25754 | 13.89565 | 4.5 | 19.7 | 0.5575449 | 20.25754 | 46.79738
20 | 0.35 | 15.7 | 30.49 | 6523 | 15.44 | 12.48 | 61.25 | 12.17 | 7 | 0.2438855 | 21.19847 | 45.69847 | 20.61338 | 8.738182 | 4.5 | 19.9 | 0.7133811 | 20.61338 | 45.69847
22 | 0.35 | 16.5 | 37.86 | 7098 | 12.12 | 11.38 | 52.3 | 11.93 | 7.26 | 0.1965785 | 23.75641 | 50.25641 | 19.69898 | 14.00597 | 4.5 | 19 | 0.6989783 | 19.69898 | 50.25641
20 | 0.35 | 15.6 | 31.54 | 4152 | 2.47 | 4.2 | 50.3 | 12.23 | 7.4 | 0.1993712 | 24.22617 | 48.72617 | 19.20939 | 12.81127 | 4.5 | 19.2 | 0.009391166 | 19.20939 | 48.72617
19 | 0.35 | 16.4 | 33.57 | 4462 | 3.48 | 8.43 | 52 | 11.95 | 7.24 | 0.1922427 | 24.50028 | 48.00028 | 20.49988 | 10.06596 | 4.5 | 19.6 | 0.8998792 | 20.49988 | 48.00028
20 | 0.35 | 16.3 | 35.44 | 4751 | 2.92 | 6.74 | 50.6 | 11.72 | 7.33 | 0.1844255 | 23.80365 | 48.30365 | 20.24692 | 11.12903 | 4.5 | 19.6 | 0.6469192 | 20.24692 | 48.30365
19 | 0.35 | 16.1 | 33.16 | 4581 | 7.24 | 6.92 | 54.8 | 11.47 | 7.4 | 0.1633466 | 24.91634 | 48.41634 | 19.95194 | 15.84 | 4.5 | 19.4 | 0.5519414 | 19.95194 | 48.41634
20 | 0.35 | 16.1 | 36.44 | 4857 | 0.36 | 7.08 | 54 | 12.32 | 7.41 | 0.12275 | 40 | 47.52526 | 20.32603 | 16.07463 | 4.5 | 19.8 | 0.5260325 | 20.32603 | 47.52526
22 | 0.36 | 15.1 | 40.13 | 6522 | 6.37 | 0.14 | 61.3 | 12.9 | 7.28 | 0.2748797 | 20.44531 | 46.94531 | 19.29905 | 7.854545 | 4.5 | 19.1 | 0.1990531 | 19.29905 | 46.94531
18 | 0.36 | 15.5 | 36.37 | 6444 | 11.11 | 11.16 | 59 | 12.12 | 7.34 | 0.1931806 | 24.74369 | 47.24369 | 19.68517 | 10.86207 | 4.5 | 19.2 | 0.4851702 | 19.68517 | 47.24369
16 | 0.36 | 15.9 | 38.05 | 6547 | 8.38 | 5.51 | 54.6 | 12.22 | 7.38 | 0.1801216 | 26.87074 | 47.37074 | 20.13902 | 12.34286 | 4.5 | 19.5 | 0.6390157 | 20.13902 | 47.37074
16 | 0.36 | 14.6 | 40.4 | 6348 |  |  | 51.6 | 12.63 | 7.2 | 0.2403493 | 22.59212 | 43.09212 | 20.32854 | 13.0875 | 4.5 | 19.7 | 0.6285449 | 20.32854 | 43.09212
18 | 0.36 | 14.5 | 13.45 | 6821 | 12.53 | 7.26 | 61.3 | 12.53 | 7.26 | 0.2510062 | 20.99549 | 43.49549 | 20.00207 | 13.98689 | 4.5 | 20 | 0.002072224 | 20.00207 | 43.49549
16 | 0.36 | 14.9 | 26.36 | 6523 | 13.62 | 12.21 | 60.1 | 10.53 | 7.46 | 0.1307455 | 23.48074 | 43.98074 | 20.32708 | 17.58857 | 4.5 | 19.6 | 0.7270808 | 20.32708 | 43.98074
20 | 0.36 | 14.7 | 33.93 | 6123 | 6.15 | 8.39 | 53.8 | 12.17 | 7.33 | 0.2456503 | 19.7028 | 44.2028 | 19.95349 | 15.18095 | 4.5 | 19.8 | 0.1534852 | 19.95349 | 44.2028
18 | 0.36 | 16 | 40.35 | 6519 | 10.99 | 10.78 | 61 | 12.64 | 7.11 | 0.2148347 | 25.74072 | 48.24072 | 19.9002 | 16.55172 | 4.5 | 19.5 | 0.4002022 | 19.9002 | 48.24072
17 | 0.36 | 15.4 | 40.65 | 6478 | 12.58 | 12.71 | 62.3 | 12.32 | 7.37 | 0.190942 | 25.9241 | 47.4241 | 19.48376 | 16.34237 | 4.5 | 19.1 | 0.3837636 | 19.48376 | 47.4241
20 | 0.36 | 15.3 | 30.34 | 4337 | 9.7 | 8.54 | 70.9 | 12.67 | 7.2 | 0.2397681 | 22.81371 | 47.31371 | 19.40241 | 10.90843 | 4.5 | 19 | 0.4024115 | 19.40241 | 47.31371
21 | 0.36 | 15.1 | 30.34 | 4337 | 9.7 | 8.54 | 70.9 | 12.67 | 7.2 | 0.280302 | 19.51467 | 45.01467 | 20.12677 | 10.90843 | 4.5 | 19.4 | 0.7267723 | 20.12677 | 45.01467
18 | 0.36 | 15 | 35.71 | 5602 | 3.45 | 4.27 | 52.5 | 11.47 | 7.39 | 0.1046154 | 39 | 44.9477 | 20.02327 | 17.04706 | 4.5 | 19.2 | 0.8232719 | 20.02327 | 44.9477
17 | 0.37 | 15.2 | 32.8 | 6815 | 6.1 | 0.16 | 62.6 | 11.56 | 7.33 | 0.1764341 | 23.97496 | 45.47496 | 20.05499 | 8.221622 | 4.5 | 19.8 | 0.254992 | 20.05499 | 45.47496
21 | 0.37 | 15.9 | 46.78 | 6638 | 12.68 | 12.4 | 60.22 | 12.52 | 7.37 | 0.2109245 | 24.41632 | 49.91632 | 19.11199 | 9.42 | 4.5 | 19 | 0.111985 | 19.11199 | 49.91632
19 | 0.37 | 14.6 | 42.35 | 6324 | 12.19 | 0.15 | 60.21 | 12.87 | 7.35 | 0.2609073 | 21.15694 | 44.65694 | 19.61621 | 10.2129 | 4.5 | 19.5 | 0.1162118 | 19.61621 | 44.65694
16 | 0.37 | 14.6 | 34.6 | 7007 | 11.28 | 8.6 | 71.5 | 12.36 | 7.4 | 0.2084763 | 23.79167 | 44.29167 | 19.77799 | 11.40619 | 4.5 | 19.6 | 0.1779859 | 19.77799 | 44.29167
17 | 0.37 | 14.7 | 37.34 | 6352 | 6.63 | 6.14 | 59.68 | 12.33 | 7.47 | 0.2081245 | 23.3514 | 44.8514 | 19.66494 | 13.01842 | 4.5 | 19.5 | 0.1649369 | 19.66494 | 44.8514
20 | 0.37 | 15.6 | 36.17 | 6443 | 5.01 | 4.39 | 53 | 12.45 | 7.43 | 0.2394788 | 20.96219 | 45.46219 | 20.58854 | 14.86849 | 4.5 | 19.6 | 0.9885365 | 20.58854 | 45.46219
18 | 0.37 | 15.3 | 45.77 | 6328 | 9.1 | 9.31 | 63.6 | 11.94 | 7.05 | 0.2165032 | 22.58627 | 45.08627 | 20.36097 | 21.28421 | 4.5 | 19.9 | 0.4609666 | 20.36097 | 45.08627
19 | 0.37 | 15 | 40.6 | 6717 | 12.06 | 11.59 | 50.7 | 12.6 | 7.14 | 0.2429544 | 22.47336 | 45.97336 | 19.57656 | 13.71429 | 4.5 | 19.5 | 0.07655633 | 19.57656 | 45.97336
18 | 0.37 | 16 | 41.6 | 6519 | 14.07 | 13.44 | 51.8 | 12.46 | 7.1 | 0.2137687 | 25.07383 | 47.57383 | 20.17916 | 20.0375 | 4.5 | 19.8 | 0.3791636 | 20.17916 | 47.57383
16 | 0.37 | 16.4 | 35.66 | 6947 | 5.95 | 7.94 | 60.1 | 12.52 | 7.45 | 0.1681266 | 30.15585 | 50.65585 | 19.4252 | 12.32308 | 4.5 | 19.1 | 0.3251981 | 19.4252 | 50.65585
21 | 0.37 | 14.9 | 41.76 | 6375 | 13.67 | 9.46 | 54.9 | 12.3 | 7.15 | 0.2736025 | 18.82292 | 44.32292 | 20.17015 | 13.2 | 4.5 | 19.5 | 0.670149 | 20.17015 | 44.32292
20 | 0.37 | 15.1 | 43.16 | 6949 | 9.54 | 9.03 | 50.3 | 12.54 | 7.25 | 0.2571773 | 20.56947 | 45.06947 | 20.1023 | 14.62388 | 4.5 | 19.9 | 0.202302 | 20.1023 | 45.06947
20 | 0.37 | 15.9 | 42.21 | 6889 | 12.87 | 8.9 | 51.4 | 12.37 | 7.3 | 0.2300059 | 22.04292 | 46.54292 | 20.49721 | 14.30909 | 4.5 | 19.7 | 0.7972115 | 20.49721 | 46.54292
22 | 0.38 | 15.2 | 44.2 | 6424 | 7.16 | 9.01 | 60.1 | 12.59 | 7.37 | 0.259048 | 20.15071 | 46.65071 | 19.54954 | 8.086567 | 4.5 | 19 | 0.5495433 | 19.54954 | 46.65071
19 | 0.38 | 16.4 | 34.58 | 6582 | 3.65 | 4.41 | 63.2 | 12.01 | 7.42 | 0.1692611 | 27.11787 | 50.61787 | 19.43978 | 9.80367 | 4.5 | 19.3 | 0.1397761 | 19.43978 | 50.61787
22 | 0.38 | 15.7 | 32.21 | 6434 | 9.95 | 6.5 | 59.66 | 12.3 | 7.43 | 0.2335688 | 20.85039 | 47.35039 | 19.89424 | 11.53019 | 4.5 | 19 | 0.8942402 | 19.89424 | 47.35039
17 | 0.38 | 15.6 | 41.57 | 6635 | 12.61 | 10.48 | 51.7 | 12.66 | 7.06 | 0.212607 | 26.33967 | 47.83967 | 19.56535 | 16.5 | 4.5 | 19.3 | 0.2653512 | 19.56535 | 47.83967
21 | 0.38 | 14.7 | 40.67 | 6208 | 7.87 | 9.01 | 52.6 | 12.35 | 7.29 | 0.2689824 | 18.81164 | 44.31164 | 19.90448 | 13.79318 | 4.5 | 19.2 | 0.7044772 | 19.90448 | 44.31164
22 | 0.38 | 14.9 | 37.22 | 6298 | 12.09 | 9.5 | 59 | 12.35 | 7.23 | 0.2654925 | 19.28491 | 45.78491 | 19.52608 | 14.45373 | 4.5 | 19.1 | 0.4260824 | 19.52608 | 45.78491
18 | 0.38 | 15.7 | 26.44 | 6241 | 7.54 | 8.86 | 52.2 | 12.22 | 7.29 | 0.1994932 | 24.71262 | 47.21262 | 19.95229 | 5.187097 | 4.5 | 19.6 | 0.3522913 | 19.95229 | 47.21262
16 | 0.38 | 15.8 | 33.21 | 4488 | 2.45 | 6.05 | 50.7 | 11.7 | 7.35 | 0.1609116 | 27.03348 | 47.53348 | 19.94384 | 11.17037 | 4.5 | 19.8 | 0.1438389 | 19.94384 | 47.53348
20 | 0.38 | 16.5 | 33.27 | 4570 | 7.17 | 6.41 | 52.3 | 11.71 | 7.4 | 0.1804366 | 23.88651 | 48.38651 | 20.46025 | 13.55526 | 4.5 | 19.9 | 0.5602477 | 20.46025 | 48.38651
22 | 0.39 | 16 | 33.67 | 6318 | 9.16 | 6.78 | 61.3 | 12.3 | 7.32 | 0.2245871 | 22.17403 | 48.67403 | 19.72304 | 9.195455 | 4.5 | 19.6 | 0.1230436 | 19.72304 | 48.67403
16 | 0.39 | 14.9 | 465.31 | 30.59 | 30.3 | 7554 | 68 | 12.37 | 7.43 | 0.2060204 | 23.97821 | 44.47821 | 20.09973 | 14.04 | 4.5 | 19.7 | 0.3997299 | 20.09973 | 44.47821
19 | 0.39 | 14.9 | 38 | 6356 |  |  | 52.8 | 12.5 | 7.4 | 0.2428108 | 21.00401 | 44.50401 | 20.08808 | 15.24194 | 4.5 | 19.8 | 0.288077 | 20.08808 | 44.50401
20 | 0.39 | 15 | 36.9 | 6457 | 11.61 | 6.42 | 51.5 | 12.77 | 7.26 | 0.2663714 | 20.68541 | 45.18541 | 19.91794 | 13.80857 | 4.5 | 19 | 0.9179358 | 19.91794 | 45.18541
19 | 0.39 | 15.1 | 37.45 | 6103 | 9.87 | 7.05 | 72.3 | 12.69 | 7.2 | 0.2559165 | 21.45231 | 44.95231 | 20.15469 | 6.196262 | 4.5 | 19.9 | 0.2546948 | 20.15469 | 44.95231
17 | 0.4 | 16.1 | 37.5 | 6589 | 10.56 | 9.6 | 65.3 | 12.87 | 7.25 | 0.2107143 | 26.67118 | 48.17118 | 20.05348 | 4.252174 | 4.5 | 19.8 | 0.2534831 | 20.05348 | 48.17118
22 | 0.4 | 15.1 | 28.91 | 6080 | 6.27 | 5.73 | 52.1 | 12.4 | 7.4 | 0.2593103 | 19.28192 | 45.78192 | 19.78947 | 10.16697 | 4.5 | 19.1 | 0.6894718 | 19.78947 | 45.78192
19 | 0.4 | 16.1 | 33.92 | 7341 | 8.25 | 5.52 | 57.5 | 12.46 | 7.4 | 0.2010829 | 25.16376 | 48.66376 | 19.8505 | 11.27755 | 4.5 | 19 | 0.8505023 | 19.8505 | 48.66376
16 | 0.4 | 16.3 | 34.84 | 6466 | 7.95 | 6.34 | 61.5 | 11.42 | 7.34 | 0.141458 | 28.84247 | 49.34247 | 19.82065 | 12.52941 | 4.5 | 19.8 | 0.02065161 | 19.82065 | 49.34247
22 | 0.4 | 14.7 | 25.69 | 6164 | 15.27 | 9.61 | 57.3 | 12.3 | 7.19 | 0.2726892 | 18.73928 | 45.23928 | 19.49633 | 13.03059 | 4.5 | 19 | 0.4963309 | 19.49633 | 45.23928
18 | 0.4 | 15.6 |  | 6506 | 7.92 | 6.7 | 62.8 | 13.21 | 7.35 | 0.2474893 | 23.67779 | 46.17779 | 20.26948 | 15.13846 | 4.5 | 20 | 0.2694829 | 20.26948 | 46.17779
18 | 0.4 | 15.9 | 41.4 | 6255 | 12.92 | 12.94 | 51.7 | 12.73 | 7.23 | 0.2182349 | 25.2022 | 47.7022 | 19.99908 | 13.68857 | 4.5 | 19.6 | 0.3990764 | 19.99908 | 47.7022
22 | 0.41 | 15.9 | 35.21 | 6627 | 10.56 | 5.94 | 64.5 | 12.05 | 7.4 | 0.2331246 | 19.94642 | 46.44642 | 20.5398 | 8.395862 | 4.5 | 19.7 | 0.839798 | 20.5398 | 46.44642
19 | 0.41 | 15.1 | 46.48 | 6214 | 9 | 9.36 | 50.7 | 12.63 | 7.2 | 0.2394711 | 22.67497 | 46.17497 | 19.62102 | 5.499387 | 4.5 | 19.6 | 0.02102177 | 19.62102 | 46.17497
17 | 0.41 | 15.6 | 44.13 | 6042 | 15.08 | 9.48 | 49.5 | 13.18 | 7.04 | 0.2422213 | 25.34872 | 46.84872 | 19.9792 | 9.702 | 4.5 | 19.2 | 0.7792026 | 19.9792 | 46.84872
21 | 0.41 | 15 | 33.12 | 6417 | 8.6 | 8.26 | 63.8 | 12.59 | 7.12 | 0.2670394 | 20.48387 | 45.98387 | 19.57208 | 7.209231 | 4.5 | 19.1 | 0.4720825 | 19.57208 | 45.98387
20 | 0.41 | 14.9 | 33.69 | 5780 | 9.01 | 7.02 | 50.9 | 12.46 | 7.1 | 0.2682981 | 19.97778 | 44.47778 | 20.09993 | 8.378182 | 4.5 | 19.2 | 0.8999263 | 20.09993 | 44.47778
22 | 0.42 | 15 | 19.55 | 6500 | 12.06 | 0.16 | 65.3 | 11.03 | 7.28 | 0.1820434 | 20.59949 | 47.09949 | 19.10849 | 5.570103 | 4.5 | 19 | 0.108489 | 19.10849 | 47.09949
16 | 0.42 | 16.4 | 33.7 | 6423 | 4.73 | 5.44 | 60.21 | 12.34 | 7.4 | 0.1750076 | 28.22735 | 48.72735 | 20.194 | 9.113115 | 4.5 | 19.9 | 0.293998 | 20.194 | 48.72735
22 | 0.42 | 14.8 | 39 | 7546 |  |  | 52 | 12.48 | 7.3 | 0.2913444 | 17.77964 | 44.27964 | 20.05436 | 17.69589 | 4.5 | 19.6 | 0.4543613 | 20.05436 | 44.27964
17 | 0.42 | 15.6 | 33.6 | 6154 | 9.8 | 9.98 | 52.6 | 12.17 | 7.2 | 0.1910983 | 26.00755 | 47.50755 | 19.70213 | 8.295146 | 4.5 | 19.6 | 0.1021305 | 19.70213 | 47.50755
20 | 0.43 | 14.9 | 41 | 6355 | 11.67 | 10.24 | 51.1 | 12.73 | 7.21 | 0.2991425 | 18.45274 | 42.95274 | 20.81357 | 15.08219 | 4.5 | 20 | 0.8135727 | 20.81357 | 42.95274
17 | 0.44 | 15.8 | 34.67 | 6326 | 8.46 | 5.88 | 60.25 | 12.21 | 7.3 | 0.1956728 | 25.09291 | 46.59291 | 20.34644 | 9.517949 | 4.5 | 20 | 0.3464447 | 20.34644 | 46.59291
19 | 0.44 | 15.5 | 35.73 | 6623 | 9.57 | 6.09 | 59..3 | 11.33 | 7.4 | 0.1849161 | 21.25289 | 44.75289 | 20.78078 | 11.09375 | 4.5 | 19.8 | 0.9807821 | 20.78078 | 44.75289
18 | 0.45 | 14.8 | 41.64 | 6318 | 9.49 | 7.47 | 56.4 | 13.3 | 7.3 | 0.2800863 | 21.42197 | 43.92197 | 20.21767 | 10.66304 | 4.5 | 19.6 | 0.6176717 | 20.21767 | 43.92197
17 | 0.46 | 14.5 | 46.78 | 6518 | 11.4 | 8.19 | 71.9 | 12.31 | 7.3 | 0.2437908 | 20.5504 | 42.0504 | 20.68946 | 8.786139 | 4.5 | 19.9 | 0.7894571 | 20.68946 | 42.0504
18 | 0.46 | 16.4 | 34.04 | 6284 | 12.71 | 13.24 | 67.1 | 12.68 | 7.4 | 0.2070554 | 25.50042 | 48.00042 | 20.49982 | 9.7875 | 4.5 | 19.8 | 0.6998215 | 20.49982 | 48.00042
20 | 0.46 | 15.2 | 38.02 | 5358 | 9.07 | 6.34 | 72.4 | 12.35 | 7.4 | 0.2325843 | 21.28261 | 45.78261 | 19.92023 | 8.576147 | 4.5 | 19.9 | 0.02022824 | 19.92023 | 45.78261
22 | 0.47 | 14.9 | 35.95 | 6482 | 7.92 | 8.57 | 61.2 | 12.43 | 7.32 | 0.3036937 | 16.82616 | 43.32616 | 20.63418 | 7.810084 | 4.5 | 19.9 | 0.7341828 | 20.63418 | 43.32616
20 | 0.47 | 14.9 | 38.67 | 6984 | 8.58 | 7.12 | 63.2 | 12.1 | 7.2 | 0.2363512 | 20.73186 | 45.23186 | 19.76483 | 11.30526 | 4.5 | 19.6 | 0.1648307 | 19.76483 | 45.23186
22 | 0.49 | 15.4 | 33.21 | 6545 | 10.6 | 8.87 | 64.2 | 11.4 | 7.3 | 0.2198386 | 18.65004 | 45.15004 | 20.4651 | 8.058228 | 4.5 | 19.7 | 0.765097 | 20.4651 | 45.15004
20 | 0.5 | 16.3 | 34.96 | 6455 | 3.38 | 5.91 | 59.9 | 12.52 | 7.42 | 0.2152296 | 23.69562 | 48.19562 | 20.2923 | 7.113158 | 4.5 | 20 | 0.2922986 | 20.2923 | 48.19562

## 一级 (2)
进浆时间 | 反应浓度 | 粉煤灰 | 一级底部压力 | 烟气量 | 进气CO2浓度 | 排气CO2浓度 | 烟气温度 | 初始pH | 排浆pH |  | 反应时间 | 周期 | 处理能力 | 处理能力 | 排浆时间
min |  | t | kPa | Nm³/h | % | % | ℃ | pH | pH |  | min | min | t/h | t/h | min
进浆时间 | 反应浓度 | 粉煤灰 | 一级底部压力 | 烟气量 | 进气CO2浓度 | 排气CO2浓度 | 烟气温度 | 初始pH | 排浆pH | 降碱速率 | 反应时间 | 周期 | 处理能力 | 处理能力 | 排浆时间
22 | 0 | 15.2 | 31.77 | 4778 | 6.74 | 10.17 | 51.2 | 12.54 |  | #DIV/0! |  | 45.26101 | 20.14979 | 37.848 | 4.5 | 19.8 | 0.3497947 | 20.14979 | 45.26101
16 | 0.21 | 14.5 | 38.5 | 6355 | 7.88 | 10.52 | 62.2 | 12.31 | 7.39 | 0.2091372 | 23.52523 | 44.02523 | 19.7614 | 9.046667 | 4.5 | 19.4 | 0.3613972 | 19.7614 | 44.02523
21 | 0.22 | 14.7 | 31.15 | 4877 | 0.5 | 7.07 | 53 | 12.26 | 7.15 | 0.1135556 | 45 | 43.27002 | 20.38363 | 13.47429 | 4.5 | 19.8 | 0.5836262 | 20.38363 | 43.27002
16 | 0.24 | 15.5 | 33.2 | 6255 | 13.24 | 8.14 | 61.3 | 10.81 | 7.06 | 0.1381012 | 27.15401 | 47.65401 | 19.51567 | 10.275 | 4.5 | 19 | 0.5156715 | 19.51567 | 47.65401
19 | 0.24 | 16.1 | 32.1 | 6453 | 13.23 | 8.74 | 56.2 | 12.53 | 7.2 | 0.2282922 | 23.34727 | 46.84727 | 20.6202 | 10.42588 | 4.5 | 19.9 | 0.7201976 | 20.6202 | 46.84727
20 | 0.24 | 14.5 | 325.36 | 22.61 | 35.73 | 7438 | 54.2 | 12.46 | 7.49 | 0.2533634 | 19.61609 | 44.11609 | 19.72069 | 16.92941 | 4.5 | 19.3 | 0.4206941 | 19.72069 | 44.11609
16 | 0.25 | 15.3 | 40.59 | 6538 | 10.43 | 9.61 | 54.3 | 12.61 | 7.24 | 0.1995184 | 26.91481 | 47.41481 | 19.36104 | 11.03836 | 4.5 | 19.2 | 0.1610409 | 19.36104 | 47.41481
18 | 0.26 | 15.8 | 35.8 | 6125 | 4.95 | 8.12 | 61.25 | 12.86 | 7.4 | 0.2216999 | 24.62789 | 47.12789 | 20.11548 | 12.40263 | 4.5 | 19.8 | 0.315479 | 20.11548 | 47.12789
19 | 0.26 | 14.8 | 44.71 | 5559 | 7.53 | 5.43 | 53.2 | 11.64 | 7.3 | 0.03586777 | 121 | 42.94216 | 20.67898 | 8.435294 | 4.5 | 19.7 | 0.9789785 | 20.67898 | 42.94216
18 | 0.27 | 14.9 | 36.77 | 6587 | 9.6 | 9.91 | 60.26 | 12.48 | 7.25 | 0.243878 | 21.44515 | 43.94515 | 20.34354 | 9.585714 | 4.5 | 19.8 | 0.5435433 | 20.34354 | 43.94515
17 | 0.27 | 14.6 | 34.12 | 4351 | 1.85 | 12.21 | 53 | 12.37 | 7.17 | 0.2250246 | 23.10858 | 44.60858 | 19.63748 | 9.92967 | 4.5 | 19.5 | 0.1374772 | 19.63748 | 44.60858
20 | 0.28 | 15.7 | 38 | 6634 | 11.24 | 10.55 | 61.58 | 12.37 | 7.35 | 0.2238428 | 22.42646 | 46.92646 | 20.07396 | 7.007463 | 4.5 | 19.4 | 0.6739646 | 20.07396 | 46.92646
17 | 0.28 | 15 | 410.9 | 67.25 | 12.71 | 7835 | 50.2 | 11.6 | 7.3 | 0.1708223 | 25.17236 | 46.67236 | 19.28336 | 7.188235 | 4.5 | 19.2 | 0.08336212 | 19.28336 | 46.67236
16 | 0.28 | 14.7 | 32.07 | 7403 | 12.73 | 11.86 | 52.7 | 12.29 | 7.25 | 0.126 | 40 | 43.66254 | 20.20038 | 15.22258 | 4.5 | 19.6 | 0.6003825 | 20.20038 | 43.66254
18 | 0.28 | 16.5 | 32.85 | 9198 | 7.22 | 6.83 | 30 | 12.41 | 7.3 | 0.09641509 | 53 | 50.64156 | 19.54916 | 10.48667 | 4.5 | 19.5 | 0.0491597 | 19.54916 | 50.64156
22 | 0.28 | 15.8 | 31.78 | 7792 | 13.15 | 12.37 | 52.8 | 12.4 | 7.3 | 0.09444444 | 54 | 47.24359 | 20.06622 | 12.23377 | 4.5 | 19.4 | 0.666216 | 20.06622 | 47.24359
21 | 0.28 | 15.9 | 31.93 | 7941 | 12.33 | 11.24 | 59.3 | 12.45 | 7.29 | 0.08896552 | 58 | 47.17778 | 20.22138 | 11.62963 | 4.5 | 19.5 | 0.7213824 | 20.22138 | 47.17778
21 | 0.28 | 15.7 | 31.99 | 8222 | 11.74 | 8.29 | 50.6 | 12.58 | 7.17 | 0.08725806 | 62 | 47.43884 | 19.85715 | 11.06118 | 4.5 | 19.6 | 0.2571465 | 19.85715 | 47.43884
20 | 0.28 | 16.4 | 31.47 | 7914 | 11.88 | 11.56 | 50.8 | 12.7 | 7.25 | 0.07569444 | 72 | 49.27593 | 19.96918 | 9.71134 | 4.5 | 19.3 | 0.6691828 | 19.96918 | 49.27593
17 | 0.29 | 14.7 | 35.07 | 6324 | 11.47 | 12.97 | 62.1 | 11.56 | 7.39 | 0.1752434 | 23.79547 | 45.29547 | 19.47215 | 8.804348 | 4.5 | 19.2 | 0.272146 | 19.47215 | 45.29547
16 | 0.29 | 16.4 | 36.5 | 6527 | 8.14 | 10.58 | 61.3 | 12 | 7.28 | 0.1630595 | 28.94648 | 49.44648 | 19.9003 | 9.006667 | 4.5 | 19 | 0.9003035 | 19.9003 | 49.44648
17 | 0.29 | 15.3 | 35.33 | 6521 | 11.73 | 10.85 | 56.8 | 12.65 | 7.35 | 0.2065704 | 25.65711 | 47.15711 | 19.46684 | 11.11765 | 4.5 | 19.4 | 0.06684221 | 19.46684 | 47.15711
16 | 0.29 | 14.5 | 37.54 | 6684 | 9.57 | 11.63 | 52.5 | 11.3 | 7.4 | 0.1778354 | 21.9304 | 42.4304 | 20.50417 | 12.03797 | 4.5 | 19.6 | 0.9041684 | 20.50417 | 42.4304
22 | 0.29 | 16.3 | 41.59 | 6346 | 11.03 | 11.38 | 63.78 | 12.57 | 7.37 | 0.2227511 | 23.34444 | 49.84444 | 19.62104 | 15.85882 | 4.5 | 19.4 | 0.2210433 | 19.62104 | 49.84444
20 | 0.29 | 15.4 | 46.49 | 6296 | 9.74 | 9.46 | 62.8 | 12.56 | 7.21 | 0.2352652 | 22.74029 | 47.24029 | 19.55957 | 9.747692 | 4.5 | 19.2 | 0.359573 | 19.55957 | 47.24029
16 | 0.29 | 14.8 | 38.23 | 6584 | 13.34 | 12.41 | 56.2 | 12.63 | 7.18 | 0.2301821 | 23.6769 | 44.1769 | 20.101 | 14.12727 | 4.5 | 19.9 | 0.2010015 | 20.101 | 44.1769
20 | 0.29 | 15 | 36.3 | 6482 | 5.93 | 6.95 | 58.9 | 12.14 | 7.1 | 0.2535758 | 19.87571 | 44.37571 | 20.28136 | 11.75652 | 4.5 | 19.7 | 0.5813645 | 20.28136 | 44.37571
16 | 0.29 | 14.5 | 37.65 | 6421 | 11.44 | 12.68 | 61.28 | 13.07 | 7.23 | 0.2680867 | 21.78399 | 42.28399 | 20.57516 | 12.64 | 4.5 | 19.8 | 0.7751613 | 20.57516 | 42.28399
17 | 0.29 | 16.2 | 35.01 | 6919 | 15.23 | 13.24 | 57.7 | 13.1 | 7.07 | 0.217657 | 27.70414 | 49.20414 | 19.75443 | 10.08889 | 4.5 | 19.7 | 0.05443401 | 19.75443 | 49.20414
17 | 0.29 | 14.6 | 39.39 | 6571 | 10.08 | 11.89 | 56.3 | 12.34 | 7.19 | 0.2193023 | 23.48357 | 44.98357 | 19.47378 | 13.69412 | 4.5 | 19.1 | 0.3737775 | 19.47378 | 44.98357
19 | 0.29 | 15.7 | 31.48 | 4604 | 6.05 | 14.08 | 52 | 11.98 | 7.33 | 0.1971 | 23.59209 | 47.09209 | 20.00336 | 15.12581 | 4.5 | 19.6 | 0.4033597 | 20.00336 | 47.09209
16 | 0.29 | 15.2 | 31.08 | 7184 | 13.35 | 9.7 | 57.7 | 12.95 | 7.27 | 0.145641 | 39 | 45.23596 | 20.16095 | 15.54098 | 4.5 | 19.7 | 0.4609513 | 20.16095 | 45.23596
17 | 0.29 | 14.9 | 32.59 | 8786 | 12.97 | 9.19 | 69.7 | 12.94 | 7.32 | 0.170303 | 33 | 44.26237 | 20.19774 | 17.11636 | 4.5 | 20 | 0.1977443 | 20.19774 | 44.26237
21 | 0.29 | 14.5 | 32.56 | 9200 | 13.24 | 12.11 | 72 | 12.98 | 7.35 | 0.1655882 | 34 | 43.6483 | 19.93205 | 16.83214 | 4.5 | 19.4 | 0.5320476 | 19.93205 | 43.6483
18 | 0.29 | 14.6 | 32.12 | 9398 | 13.47 | 12.58 | 52.6 | 12.34 | 7.36 | 0.1345946 | 37 | 44.61054 | 19.63662 | 15.94576 | 4.5 | 19.2 | 0.4366156 | 19.63662 | 44.61054
17 | 0.29 | 14.9 | 31.28 | 7284 | 13.42 | 13.02 | 51.2 | 12.94 | 7.32 | 0.1478947 | 38 | 43.94695 | 20.34271 | 15.47213 | 4.5 | 19.6 | 0.7427091 | 20.34271 | 43.94695
17 | 0.29 | 16.3 | 31.23 | 9886 | 11.48 | 9.38 | 51 | 12.11 | 7.13 | 0.115814 | 43 | 49.0445 | 19.94107 | 13.2338 | 4.5 | 19.6 | 0.3410739 | 19.94107 | 49.0445
16 | 0.29 | 15.7 | 31.7 | 7907 | 11.52 | 13.01 | 52 | 11.25 | 7.14 | 0.1208824 | 34 | 49.52841 | 19.01939 | 17.16 | 4.5 | 19 | 0.01938533 | 19.01939 | 49.52841
17 | 0.29 | 16.4 | 34.22 | 7618 | 12.6 | 13.98 | 52.6 | 12.78 | 7.23 | 0.1734375 | 32 | 49.05907 | 20.05745 | 17.6 | 4.5 | 19.4 | 0.6574527 | 20.05745 | 49.05907
21 | 0.29 | 16.1 | 31.1 | 7482 | 12.65 | 13.4 | 53.4 | 12.12 | 7.37 | 0.1158537 | 41 | 48.14172 | 20.06575 | 14.52 | 4.5 | 19.7 | 0.365754 | 20.06575 | 48.14172
18 | 0.29 | 15.5 | 31.79 | 7829 | 12.8 | 12.68 | 49.9 | 12.77 | 7.34 | 0.132439 | 41 | 48.19802 | 19.2954 | 14.709375 | 4.5 | 19.1 | 0.1953992 | 19.2954 | 48.19802
20 | 0.29 | 15.2 | 33.19 | 7493 | 12.71 | 12.61 | 56.5 | 12.59 | 7.37 | 0.145 | 36 | 44.98513 | 20.27337 | 16.52632 | 4.5 | 19.4 | 0.8733658 | 20.27337 | 44.98513
20 | 0.29 | 14.9 | 32.15 | 7529 | 12.23 | 12.52 | 54.9 | 12.69 | 7.34 | 0.1528571 | 35 | 46.19284 | 19.35365 | 16.53684 | 4.5 | 19 | 0.353648 | 19.35365 | 46.19284
17 | 0.29 | 15.8 | 33.1 | 7624 | 13.1 | 12.91 | 52.4 | 12.64 | 7.28 | 0.1218182 | 44 | 46.66694 | 20.31417 | 14.23636 | 4.5 | 19.8 | 0.5141672 | 20.31417 | 46.66694
17 | 0.29 | 15.4 | 34.02 | 9200 | 8.94 | 8.41 | 52 | 12.23 | 7.3 | 0.06012195 | 82 | 45.2082 | 20.43877 | 9 | 4.5 | 19.8 | 0.6387722 | 20.43877 | 45.2082
20 | 0.29 | 15.2 | 35.12 | 9488 | 13.47 | 14.42 | 55 | 11.39 | 7.3 | 0.1363333 | 30 | 44.14514 | 20.65912 | 18.16154 | 4.5 | 19.8 | 0.8591249 | 20.65912 | 44.14514
22 | 0.29 | 16.5 | 31.1 | 7939 | 12.37 | 13.1 | 68.3 | 12.3 | 7.3 | 0.09615385 | 52 | 49.43407 | 20.02668 | 12.72162 | 4.5 | 19.7 | 0.3266754 | 20.02668 | 49.43407
22 | 0.29 | 15.6 | 32.28 | 7792 | 13.37 | 11.83 | 54.6 | 12.71 | 7.33 | 0.1169565 | 46 | 46.68783 | 20.04805 | 13.67826 | 4.5 | 19.6 | 0.4480494 | 20.04805 | 46.68783
20 | 0.3 | 16.5 | 41.32 | 6537 | 9.14 | 9.9 | 62.5 | 12.53 | 7.2 | 0.2119982 | 25.14172 | 49.64172 | 19.9429 | 7.558879 | 4.5 | 19.6 | 0.3429021 | 19.9429 | 49.64172
21 | 0.3 | 15.6 | 36.67 | 6598 | 9.02 | 7.36 | 55.3 | 11.85 | 7.43 | 0.1963625 | 22.50939 | 48.00939 | 19.49619 | 7.72623 | 4.5 | 19.4 | 0.09618724 | 19.49619 | 48.00939
18 | 0.3 | 15.9 | 35.84 | 6598 | 6.51 | 4.22 | 50.9 | 12.75 | 7.32 | 0.2114369 | 25.68143 | 48.18143 | 19.80016 | 9.729897 | 4.5 | 19.8 | 0.0001610471 | 19.80016 | 48.18143
22 | 0.3 | 14.8 | 36.88 | 6523 | 9.86 | 11.05 | 61.3 | 11.05 | 7.35 | 0.192764 | 19.19446 | 45.69446 | 19.43343 | 10.52727 | 4.5 | 19 | 0.4334287 | 19.43343 | 45.69446
16 | 0.3 | 15.6 | 39.07 | 6325 | 12.26 | 0.17 | 60.31 | 12.46 | 7.25 | 0.2017894 | 25.819 | 46.319 | 20.20769 | 12.97742 | 4.5 | 19.7 | 0.5076899 | 20.20769 | 46.319
17 | 0.3 | 14.6 | 41.96 | 6423 | 12.2 | 11.29 | 60.58 | 12.39 | 7.2 | 0.2156507 | 24.06669 | 45.56669 | 19.22457 | 15.53043 | 4.5 | 19.2 | 0.02456825 | 19.22457 | 45.56669
22 | 0.3 | 16.2 | 42 | 6487 | 8.07 | 9.03 | 64.3 | 12.4 | 7.24 | 0.2316891 | 22.27122 | 48.77122 | 19.92979 | 8.865789 | 4.5 | 19.1 | 0.8297859 | 19.92979 | 48.77122
22 | 0.3 | 15 | 40.91 | 6521 | 7.26 | 7.85 | 61.3 | 12.4 | 7.19 | 0.2690563 | 19.36398 | 45.86398 | 19.62324 | 11.19286 | 4.5 | 19.6 | 0.02324388 | 19.62324 | 45.86398
21 | 0.3 | 14.6 | 42.63 | 6329 | 9.81 | 5.63 | 62 | 13 | 7.35 | 0.3107726 | 18.1805 | 43.6805 | 20.05472 | 12.72162 | 4.5 | 19.2 | 0.8547171 | 20.05472 | 43.6805
18 | 0.3 | 15.7 | 35.61 | 6547 | 6.89 | 7.84 | 62.5 | 12.12 | 7.38 | 0.192992 | 24.5606 | 47.0606 | 20.01674 | 12.88276 | 4.5 | 19.2 | 0.8167449 | 20.01674 | 47.0606
19 | 0.3 | 14.8 | 33.19 | 6566 | 9.41 | 0.11 | 53.5 | 12.16 | 7.45 | 0.2229242 | 21.12826 | 44.62826 | 19.89771 | 10.49663 | 4.5 | 19.4 | 0.4977072 | 19.89771 | 44.62826
20 | 0.3 | 15.8 | 28.3 | 6487 | 6.13 | 0.12 | 52.68 | 12.99 | 7.15 | 0.2526366 | 23.11621 | 47.61621 | 19.90919 | 9.252941 | 4.5 | 19.4 | 0.5091876 | 19.90919 | 47.61621
17 | 0.3 | 15.7 | 34.58 | 6513 | 12.83 | 12.13 | 60.21 | 13.24 | 7.27 | 0.2510619 | 23.779 | 45.279 | 20.80435 | 13.8 | 4.5 | 19.9 | 0.9043462 | 20.80435 | 45.279
22 | 0.3 | 15.9 | 38.26 | 6318 | 3.93 | 4.71 | 60.52 | 12.98 | 7.35 | 0.25366 | 22.19506 | 48.69506 | 19.59131 | 10.725 | 4.5 | 19.4 | 0.1913084 | 19.59131 | 48.69506
22 | 0.3 | 16.4 | 33.94 | 6466 | 14.16 | 13.14 | 60.14 | 12.11 | 7.37 | 0.1925022 | 24.62309 | 51.12309 | 19.24766 | 11.8275 | 4.5 | 19 | 0.2476629 | 19.24766 | 51.12309
20 | 0.3 | 15.6 | 39.72 | 6963 | 11.22 | 13.52 | 52.6 | 12.22 | 7.2 | 0.2351808 | 21.34528 | 45.84528 | 20.4165 | 12.43421 | 4.5 | 20 | 0.4164968 | 20.4165 | 45.84528
21 | 0.3 | 16 | 39.39 | 6589 | 14.12 | 12.4 | 55 | 12.79 | 7.13 | 0.2508771 | 22.56085 | 48.06085 | 19.97468 | 11.835 | 4.5 | 19.9 | 0.07467817 | 19.97468 | 48.06085
21 | 0.3 | 14.7 | 43.07 | 6339 | 10.05 | 8.6 | 52.1 | 11.97 | 7.16 | 0.2613349 | 18.4055 | 43.9055 | 20.0886 | 13.82687 | 4.5 | 19.2 | 0.8885972 | 20.0886 | 43.9055
17 | 0.3 | 15.8 | 39.05 | 5410 | 9.52 | 11.83 | 50.6 | 12.68 | 7.14 | 0.2218712 | 24.96944 | 46.46944 | 20.40051 | 14.26875 | 4.5 | 20 | 0.4005051 | 20.40051 | 46.46944
18 | 0.3 | 15.2 | 32.62 | 4896 | 2.32 | 4.15 | 51.2 | 12.37 | 7.2 | 0.2217753 | 23.31188 | 45.81188 | 19.9075 | 5.186207 | 4.5 | 19.3 | 0.6074994 | 19.9075 | 45.81188
17 | 0.3 | 16 | 35.76 | 4286 | 6.49 | 14.55 | 56 | 12.37 | 7.21 | 0.1914781 | 26.94826 | 48.44826 | 19.81495 | 10.23297 | 4.5 | 19 | 0.8149545 | 19.81495 | 48.44826
19 | 0.3 | 16.1 | 34.83 | 4528 | 2.46 | 7.6 | 54 | 11.73 | 7.26 | 0.1720114 | 25.98666 | 49.48666 | 19.52041 | 12.83014 | 4.5 | 19.2 | 0.3204136 | 19.52041 | 49.48666
16 | 0.3 | 15.8 | 33.66 | 4521 | 2.03 | 4.98 | 52 | 11.52 | 7.46 | 0.1412431 | 28.74477 | 49.24477 | 19.25078 | 12.78082 | 4.5 | 19.2 | 0.05077613 | 19.25078 | 49.24477
18 | 0.3 | 16.2 | 35.88 | 4938 | 1.49 | 7.59 | 55 | 12.22 | 7.12 | 0.2125 | 24 | 49.99367 | 19.44246 | 21.475 | 4.5 | 19.1 | 0.3424618 | 19.44246 | 49.99367
18 | 0.3 | 15.3 | 34.63 | 4556 | 1.51 | 7.63 | 54 | 12.22 | 7.22 | 0.1315789 | 38 | 44.80543 | 20.48859 | 17.39032 | 4.5 | 19.8 | 0.6885869 | 20.48859 | 44.80543
22 | 0.3 | 15.1 | 31.41 | 6869 | 12.97 | 12.79 | 53 | 12.13 | 7.09 | 0.2191304 | 23 | 44.89324 | 20.18121 | 19.7125 | 4.5 | 19.7 | 0.4812118 | 20.18121 | 44.89324
19 | 0.3 | 15.9 | 33.45 | 7681 | 13.25 | 7.61 | 51.1 | 12.92 | 7.28 | 0.17625 | 32 | 48.4135 | 19.70525 | 17.03774 | 4.5 | 19.4 | 0.3052464 | 19.70525 | 48.4135
18 | 0.3 | 15.9 | 31.57 | 9340 | 12.98 | 9.15 | 63.2 | 12.96 | 7.28 | 0.1622857 | 35 | 47.33365 | 20.1548 | 16.51579 | 4.5 | 19.7 | 0.4547967 | 20.1548 | 47.33365
20 | 0.3 | 16.2 | 32.68 | 9567 | 13.15 | 10.42 | 50.4 | 12.34 | 7.35 | 0.1559375 | 32 | 49.27962 | 19.72418 | 17.41111 | 4.5 | 19.2 | 0.5241763 | 19.72418 | 49.27962
16 | 0.3 | 15.5 | 32.67 | 8903 | 12.37 | 12.54 | 58.5 | 12.86 | 7.25 | 0.255 | 22 | 48.62558 | 19.12574 | 21.01333 | 4.5 | 19.1 | 0.02573662 | 19.12574 | 48.62558
21 | 0.3 | 16.1 | 35.5 | 8874 | 9.2 | 9.88 | 49.8 | 12.25 | 7.11 | 0.1389189 | 37 | 49.01441 | 19.70849 | 15.54098 | 4.5 | 19.5 | 0.2084898 | 19.70849 | 49.01441
18 | 0.3 | 15.2 | 32.87 | 7636 | 13.27 | 12.96 | 53 | 12.38 | 7.38 | 0.1666667 | 30 | 44.917 | 20.30411 | 17.81887 | 4.5 | 19.8 | 0.5041148 | 20.30411 | 44.917
22 | 0.3 | 15 | 31.57 | 7843 | 12.63 | 12.8 | 63.3 | 12.32 | 7.3 | 0.2091667 | 24 | 44.06138 | 20.42605 | 21.01333 | 4.5 | 19.8 | 0.6260519 | 20.42605 | 44.06138
20 | 0.3 | 16.4 | 32.17 | 8425 | 11.36 | 11.33 | 58.4 | 12.76 | 7.3 | 0.1365 | 40 | 48.54894 | 20.26821 | 15.17419 | 4.5 | 19.3 | 0.9682069 | 20.26821 | 48.54894
18 | 0.3 | 15 | 33.11 | 7618 | 8.72 | 7.71 | 51 | 12.11 | 7.16 | 0.07983871 | 62 | 46.99165 | 19.15234 | 11.08235 | 4.5 | 19.1 | 0.05233867 | 19.15234 | 46.99165
17 | 0.3 | 16.1 | 33.59 | 7219 | 7.35 | 7.84 | 52 | 12.01 | 7.13 | 0.1084444 | 45 | 48.03431 | 20.11063 | 13.87059 | 4.5 | 19.5 | 0.6106265 | 20.11063 | 48.03431
16 | 0.3 | 15.1 | 31.57 | 7843 | 12.63 | 12.8 | 63.3 | 12.32 | 7.3 | 0.2091667 | 24 | 43.38706 | 20.8818 | 21.01333 | 4.5 | 20 | 0.8818019 | 20.8818 | 43.38706
17 | 0.3 | 16.4 | 31.78 | 7271 | 12.77 | 12.71 | 54.4 | 12.24 | 7.35 | 0.1528125 | 32 | 48.71051 | 20.20098 | 17.41111 | 4.5 | 19.3 | 0.9009778 | 20.20098 | 48.71051
21 | 0.3 | 14.7 | 32.17 | 7961 | 12.95 | 11.94 | 51.7 | 12.76 | 7.23 | 0.1455263 | 38 | 43.82914 | 20.1236 | 15.45246 | 4.5 | 19.4 | 0.7236004 | 20.1236 | 43.82914
22 | 0.3 | 15.3 | 32.09 | 7619 | 12.72 | 11.63 | 51.5 | 12.77 | 7.34 | 0.1392308 | 39 | 45.71995 | 20.07876 | 15.18387 | 4.5 | 19.6 | 0.4787624 | 20.07876 | 45.71995
18 | 0.3 | 16.2 | 35.12 | 8939 | 11.42 | 10.59 | 56 | 12.69 | 7.28 | 0.09169492 | 59 | 50.68869 | 19.17587 | 11.66667 | 4.5 | 19 | 0.1758749 | 19.17587 | 50.68869
20 | 0.3 | 16.3 | 33.61 | 8654 | 12.64 | 13.18 | 53 | 12.48 | 7.2 | 0.2112 | 25 | 47.68314 | 20.51039 | 20.08085 | 4.5 | 19.7 | 0.810394 | 20.51039 | 47.68314
18 | 0.31 | 16 | 34.05 | 6399 | 10.96 | 10.71 | 62.5 | 12.86 | 7.37 | 0.2128418 | 25.79381 | 48.29381 | 19.87832 | 8.166 | 4.5 | 19.1 | 0.7783242 | 19.87832 | 48.29381
16 | 0.31 | 16.3 | 43.25 | 6521 | 14.93 | 14.15 | 60.1 | 11.24 | 7.43 | 0.124854 | 30.51565 | 51.01565 | 19.17059 | 10.24186 | 4.5 | 19 | 0.1705884 | 19.17059 | 51.01565
19 | 0.31 | 16.4 | 46.33 | 6520 | 6.93 | 0.15 | 60.22 | 12.7 | 7.32 | 0.2071682 | 25.96923 | 49.46923 | 19.89115 | 10.64211 | 4.5 | 19.4 | 0.4911517 | 19.89115 | 49.46923
22 | 0.31 | 16 | 41.31 | 6232 | 13.29 | 12.66 | 59.3 | 10.13 | 7.42 | 0.1192775 | 22.72012 | 49.22012 | 19.50422 | 10.69737 | 4.5 | 19.2 | 0.3042189 | 19.50422 | 49.22012
18 | 0.31 | 14.8 | 41.32 | 6359 | 10.42 | 9.8 | 59.6 | 12.41 | 7.25 | 0.2390156 | 21.58855 | 44.08855 | 20.14128 | 11.13913 | 4.5 | 20 | 0.1412849 | 20.14128 | 44.08855
16 | 0.31 | 14.9 | 36.14 | 6821 | 15 | 14.32 | 60.23 | 11.5 | 7.34 | 0.1696152 | 24.5261 | 45.0261 | 19.85515 | 15.67 | 4.5 | 19.8 | 0.05515153 | 19.85515 | 45.0261
17 | 0.31 | 14.5 | 48.14 | 6428 | 9.59 | 7.49 | 62.8 | 12.14 | 7.15 | 0.2315552 | 21.54994 | 43.04994 | 20.20909 | 9.773494 | 4.5 | 19.4 | 0.8090888 | 20.20909 | 43.04994
19 | 0.31 | 16.3 | 33.78 | 6248 | 7.98 | 8.12 | 60.84 | 12.85 | 7.13 | 0.2120314 | 26.97714 | 50.47714 | 19.37511 | 16.22687 | 4.5 | 19.1 | 0.2751076 | 19.37511 | 50.47714
16 | 0.31 | 15 | 33.91 | 6842 | 11.08 | 5.27 | 54.6 | 12.96 | 7.39 | 0.239204 | 23.28556 | 43.78556 | 20.55472 | 17.36667 | 4.5 | 19.8 | 0.7547207 | 20.55472 | 43.78556
20 | 0.31 | 16.2 | 36.87 | 6542 | 13.38 | 14.88 | 58.24 | 12.69 | 7 | 0.2431174 | 23.40433 | 47.90433 | 20.29044 | 11.85714 | 4.5 | 19.6 | 0.6904426 | 20.29044 | 47.90433
19 | 0.31 | 15.2 | 41.22 | 6658 | 13.57 | 13.78 | 53.6 | 12.34 | 7.32 | 0.2460184 | 20.40498 | 43.90498 | 20.77213 | 13.54925 | 4.5 | 19.8 | 0.9721328 | 20.77213 | 43.90498
22 | 0.31 | 15.6 | 38.55 | 6626 | 10.77 | 9.49 | 53 | 12.23 | 7.35 | 0.2537594 | 19.23082 | 45.73082 | 20.4676 | 15.00952 | 4.5 | 19.6 | 0.8675986 | 20.4676 | 45.73082
22 | 0.31 | 14.7 | 39.76 | 6579 | 11.91 | 11.7 | 53.8 | 12.01 | 7.14 | 0.2737337 | 17.79102 | 44.29102 | 19.91374 | 12.43421 | 4.5 | 19.7 | 0.2137447 | 19.91374 | 44.29102
20 | 0.31 | 16.4 | 39.4 | 6159 | 8.67 | 6.79 | 59.4 | 11.97 | 7.1 | 0.1787901 | 27.23865 | 51.73865 | 19.01866 | 11.07209 | 4.5 | 19 | 0.0186637 | 19.01866 | 51.73865
16 | 0.31 | 15.9 | 39.91 | 6642 | 11.45 | 11.67 | 54.9 | 12.2 | 7.21 | 0.1956251 | 25.50797 | 46.00797 | 20.73554 | 11.27143 | 4.5 | 19.8 | 0.9355359 | 20.73554 | 46.00797
21 | 0.31 | 16.5 | 36.53 | 6412 | 8.09 | 12.84 | 60 | 12.54 | 7 | 0.2324974 | 23.82822 | 49.32822 | 20.06965 | 13.11667 | 4.5 | 19.3 | 0.7696478 | 20.06965 | 49.32822
21 | 0.31 | 15.1 | 39.27 | 6588 | 11.05 | 13.53 | 51 | 12.87 | 7.2 | 0.3180937 | 17.82493 | 43.32493 | 20.91175 | 15.45484 | 4.5 | 20 | 0.9117453 | 20.91175 | 43.32493
16 | 0.31 | 14.6 | 39.93 | 6355 | 8.97 | 10.98 | 56 | 12.86 | 7.11 | 0.2585244 | 22.24161 | 42.74161 | 20.49525 | 11.9175 | 4.5 | 20 | 0.49525 | 20.49525 | 42.74161
16 | 0.31 | 15.7 | 40.85 | 6493 | 11.97 | 11.46 | 52.9 | 12.79 | 7.11 | 0.199605 | 28.4562 | 48.9562 | 19.24169 | 12.25714 | 4.5 | 19 | 0.2416883 | 19.24169 | 48.9562
17 | 0.31 | 14.9 | 41.19 | 6652 | 12.23 | 9.05 | 60.25 | 12.47 | 7.1 | 0.2183999 | 24.58793 | 46.08793 | 19.3977 | 10.96744 | 4.5 | 19.1 | 0.2977049 | 19.3977 | 46.08793
16 | 0.31 | 15.6 | 34.45 | 4724 | 11.51 | 10.67 | 50.6 | 12.31 | 7.16 | 0.1943947 | 26.49249 | 46.99249 | 19.91808 | 7.593277 | 4.5 | 19.7 | 0.2180781 | 19.91808 | 46.99249
20 | 0.31 | 15.7 | 33.19 | 5322 | 3.97 | 7.41 | 55.2 | 12.38 | 7.15 | 0.219666 | 23.80888 | 48.30888 | 19.49952 | 18.6875 | 4.5 | 19.4 | 0.09952227 | 19.49952 | 48.30888
19 | 0.31 | 16.4 | 35.92 | 4873 | 11.78 | 9.64 | 53 | 12.69 | 7.2 | 0.2265098 | 24.23736 | 47.73736 | 20.61278 | 14.05075 | 4.5 | 19.8 | 0.8127847 | 20.61278 | 47.73736
18 | 0.31 | 14.7 | 34.35 | 4604 | 6.45 | 7.75 | 52 | 11.47 | 7.23 | 0.1879761 | 22.55606 | 45.05606 | 19.57561 | 15.84 | 4.5 | 19.2 | 0.3756119 | 19.57561 | 45.05606
20 | 0.31 | 16.5 | 34.79 | 4568 | 1.26 | 7.86 | 54 | 11.97 | 7.25 | 0.1913616 | 24.66535 | 49.16535 | 20.13613 | 15.68 | 4.5 | 19.7 | 0.4361321 | 20.13613 | 49.16535
17 | 0.31 | 15 | 34.41 | 5024 | 7.94 | 8.19 | 54 | 12.4 | 7.36 | 0.2038522 | 24.7238 | 46.2238 | 19.47049 | 12.29211 | 4.5 | 19.3 | 0.1704891 | 19.47049 | 46.2238
16 | 0.31 | 16 | 32.55 | 4652 | 5.37 | 9 | 51 | 11.47 | 7.19 | 0.1560999 | 27.41834 | 47.91834 | 20.03408 | 12.79726 | 4.5 | 19.2 | 0.834085 | 20.03408 | 47.91834
17 | 0.31 | 16.4 | 32.72 | 4662 | 6.07 | 9.67 | 52 | 12.94 | 7.24 | 0.2078447 | 27.42433 | 48.92433 | 20.11269 | 11.27143 | 4.5 | 19.7 | 0.412693 | 20.11269 | 48.92433
20 | 0.31 | 14.5 | 30.98 | 5357 | 2.53 | 5.07 | 53.4 | 12.06 | 7.11 | 0.061875 | 80 | 43.67927 | 19.91792 | 9.84 | 4.5 | 19.1 | 0.8179167 | 19.91792 | 43.67927
21 | 0.31 | 16.1 | 35.9 | 5013 | 0.78 | 6.92 | 55 | 12.47 | 7.39 | 0.163871 | 31 | 49.41685 | 19.54799 | 19.26429 | 4.5 | 19.1 | 0.4479867 | 19.54799 | 49.41685
19 | 0.31 | 15.1 | 34.63 | 4742 | 0.22 | 7.77 | 53 | 12.21 | 7.19 | 0.09843137 | 51 | 45.9124 | 19.73323 | 14.01818 | 4.5 | 19.2 | 0.5332329 | 19.73323 | 45.9124
16 | 0.31 | 16 | 30.29 | 7619 | 9.41 | 10.14 | 66 | 12.58 | 7.36 | 0.0815625 | 64 | 49.18505 | 19.51813 | 10.27174 | 4.5 | 19.5 | 0.01812726 | 19.51813 | 49.18505
18 | 0.31 | 15.8 | 31.91 | 8946 | 13.14 | 9.74 | 51.2 | 13.01 | 7.29 | 0.1505263 | 38 | 49.15628 | 19.28543 | 15.75 | 4.5 | 19 | 0.2854292 | 19.28543 | 49.15628
19 | 0.31 | 14.7 | 31.81 | 7238 | 12.94 | 8.79 | 50.8 | 12.76 | 7.3 | 0.1516667 | 36 | 44.53166 | 19.80613 | 16.22069 | 4.5 | 19.4 | 0.4061345 | 19.80613 | 44.53166
20 | 0.31 | 15.4 | 33.59 | 9041 | 7.89 | 9.2 | 65 | 12.32 | 7.35 | 0.1057447 | 47 | 46.63982 | 19.8114 | 18.89565 | 4.5 | 19.6 | 0.2113985 | 19.8114 | 46.63982
19 | 0.31 | 15.3 | 32.58 | 7235 | 12.11 | 12.64 | 53 | 12.27 | 7.24 | 0.1359459 | 37 | 43.91117 | 20.90584 | 15.71 | 4.5 | 20 | 0.9058428 | 20.90584 | 43.91117
17 | 0.31 | 15.7 | 31.37 | 7642 | 13.36 | 9.38 | 58 | 12.08 | 7.3 | 0.149375 | 32 | 47.94381 | 19.648 | 17.48889 | 4.5 | 19.4 | 0.2480022 | 19.648 | 47.94381
19 | 0.31 | 14.5 | 32.04 | 7518 | 12.22 | 12.86 | 53.5 | 12.45 | 7.37 | 0.127 | 40 | 43.17732 | 20.14947 | 15.4918 | 4.5 | 19.3 | 0.8494668 | 20.14947 | 43.17732
19 | 0.31 | 15 | 31.39 | 7293 | 11.85 | 11.36 | 50.4 | 12.76 | 7.3 | 0.1114286 | 49 | 46.27703 | 19.44809 | 13.31831 | 4.5 | 19.2 | 0.2480949 | 19.44809 | 46.27703
18 | 0.31 | 16.2 | 32.5 | 8954 | 11.3 | 10.76 | 53.4 | 12.71 | 7.36 | 0.13375 | 40 | 46.83189 | 20.75509 | 15.26129 | 4.5 | 19.8 | 0.9550869 | 20.75509 | 46.83189
22 | 0.31 | 14.7 | 32.67 | 7921 | 9.68 | 9.88 | 63 | 12.14 | 7.24 | 0.1361111 | 36 | 43.66657 | 20.19852 | 16.03729 | 4.5 | 19.8 | 0.3985163 | 20.19852 | 43.66657
20 | 0.31 | 15.2 | 32.94 | 7352 | 8.12 | 8.29 | 61 | 12.13 | 7.05 | 0.2116667 | 24 | 44.66603 | 20.4182 | 22.91489 | 4.5 | 19.9 | 0.5182033 | 20.4182 | 44.66603
19 | 0.31 | 15.8 | 31.37 | 7642 | 13.36 | 9.38 | 58 | 12.08 | 7.3 | 0.149375 | 32 | 46.18163 | 20.52764 | 17.48889 | 4.5 | 19.7 | 0.8276417 | 20.52764 | 46.18163
18 | 0.31 | 16 | 32.04 | 7518 | 12.22 | 12.86 | 53.5 | 12.45 | 7.37 | 0.127 | 40 | 49.98476 | 19.20585 | 15.4918 | 4.5 | 19.2 | 0.005854223 | 19.20585 | 49.98476
19 | 0.31 | 15.4 | 31.82 | 7498 | 12.6 | 12.07 | 56.3 | 12.08 | 7.35 | 0.1006383 | 47 | 46.94403 | 19.68301 | 13.43143 | 4.5 | 19.3 | 0.3830125 | 19.68301 | 46.94403
16 | 0.31 | 15.2 | 32.89 | 7254 | 12.15 | 12.61 | 51 | 11.94 | 7.25 | 0.1876 | 25 | 46.02342 | 19.816 | 21 | 4.5 | 19.7 | 0.1159967 | 19.816 | 46.02342
21 | 0.31 | 15.5 | 31.76 | 9367 | 6.58 | 7.69 | 51 | 12.37 | 7.34 | 0.07859375 | 64 | 46.84811 | 19.85139 | 10.96744 | 4.5 | 19.6 | 0.2513898 | 19.85139 | 46.84811
22 | 0.31 | 15.5 | 29.56 | 9388 | 12.22 | 13.88 | 52 | 11.54 | 7.2 | 0.155 | 28 | 46.60659 | 19.95426 | 18.45882 | 4.5 | 19.3 | 0.6542591 | 19.95426 | 46.60659
17 | 0.32 | 14.9 | 47.46 | 6531 | 2.61 | 0.16 | 61.52 | 12.99 | 7.16 | 0.2329948 | 25.02202 | 46.52202 | 19.21671 | 8.937736 | 4.5 | 19 | 0.216708 | 19.21671 | 46.52202
20 | 0.32 | 15.5 | 36.44 | 6452 | 10.74 | 0.17 | 58.2 | 12.63 | 7.3 | 0.2429749 | 21.93642 | 46.43642 | 20.02738 | 9.057692 | 4.5 | 19.5 | 0.5273842 | 20.02738 | 46.43642
19 | 0.32 | 15.3 | 39.25 | 6621 | 7.95 | 7.34 | 61.6 | 12.63 | 7.2 | 0.2411669 | 22.51553 | 46.01553 | 19.94979 | 12.0075 | 4.5 | 19.5 | 0.4497884 | 19.94979 | 46.01553
21 | 0.32 | 16.5 | 36.23 | 6852 | 8.03 | 5.65 | 63.1 | 12.18 | 7.35 | 0.204 | 23.67647 | 49.17647 | 20.13158 | 12.15385 | 4.5 | 19.9 | 0.2315788 | 20.13158 | 49.17647
18 | 0.32 | 15.4 | 40.9 | 6523 | 9.6 | 6.59 | 63.8 | 12.53 | 7.3 | 0.2128858 | 24.56716 | 47.06716 | 19.63152 | 11.2625 | 4.5 | 19 | 0.6315212 | 19.63152 | 47.06716
20 | 0.32 | 14.5 | 40.48 | 6385 | 6.6 | 9.56 | 59.68 | 12.63 | 7.2 | 0.2664075 | 20.38231 | 44.88231 | 19.38403 | 14.34545 | 4.5 | 19 | 0.3840304 | 19.38403 | 44.88231
20 | 0.32 | 15.3 | 41.71 | 6533 | 9.44 | 9.55 | 61.2 | 12.62 | 7.15 | 0.2468255 | 22.16141 | 46.66141 | 19.67365 | 15.79 | 4.5 | 19.6 | 0.07364602 | 19.67365 | 46.66141
19 | 0.32 | 16.1 | 34.28 | 6431 | 7.52 | 6.52 | 61.54 | 12.74 | 7.23 | 0.2217677 | 24.84582 | 48.34582 | 19.98104 | 13.34286 | 4.5 | 19.1 | 0.8810444 | 19.98104 | 48.34582
22 | 0.32 | 16.3 | 30.08 | 6417 | 12.25 | 8.65 | 53.4 | 12.82 | 7.24 | 0.2625553 | 21.25267 | 47.75267 | 20.48053 | 15.52131 | 4.5 | 19.8 | 0.6805312 | 20.48053 | 47.75267
17 | 0.32 | 16.4 | 41.73 | 6567 | 13.49 | 13.72 | 52.7 | 12.73 | 7.12 | 0.1929437 | 29.07584 | 50.57584 | 19.45593 | 13.53429 | 4.5 | 19.4 | 0.05592846 | 19.45593 | 50.57584
17 | 0.32 | 14.8 | 40.35 | 6357 | 10.36 | 7.16 | 54 | 12.41 | 7.21 | 0.2151071 | 24.17401 | 45.67401 | 19.44213 | 14.52923 | 4.5 | 19.2 | 0.2421298 | 19.44213 | 45.67401
17 | 0.32 | 14.5 | 39.07 | 6637 | 12.15 | 9.61 | 53.8 | 12.2 | 7.15 | 0.2365645 | 21.34724 | 42.84724 | 20.30469 | 13.44 | 4.5 | 19.8 | 0.504691 | 20.30469 | 42.84724
16 | 0.32 | 16.3 | 43.24 | 6421 | 6.78 | 7.56 | 65.4 | 11.98 | 7.4 | 0.1532948 | 29.87708 | 50.37708 | 19.41359 | 14.34545 | 4.5 | 19.1 | 0.3135912 | 19.41359 | 50.37708
22 | 0.32 | 16.3 | 41.43 | 6884 | 9.67 | 12.93 | 55.3 | 11.92 | 7.32 | 0.2119604 | 21.70217 | 48.20217 | 20.28954 | 15.08571 | 4.5 | 19.3 | 0.9895432 | 20.28954 | 48.20217
17 | 0.32 | 15.1 | 41.37 | 6472 | 8.71 | 11.48 | 55.1 | 12.4 | 7.37 | 0.2071804 | 24.27836 | 45.77836 | 19.79101 | 13.82609 | 4.5 | 19.2 | 0.5910089 | 19.79101 | 45.77836
16 | 0.32 | 16.4 | 40.65 | 6806 | 8.72 | 11.21 | 72.4 | 11.97 | 7.32 | 0.1649172 | 28.19596 | 48.69596 | 20.20701 | 17.52222 | 4.5 | 19.5 | 0.7070141 | 20.20701 | 48.69596
20 | 0.32 | 14.7 | 39.26 | 6547 | 13.25 | 8.08 | 65.21 | 12.17 | 7.19 | 0.2685784 | 18.54207 | 43.04207 | 20.49158 | 12.24935 | 4.5 | 20 | 0.491579 | 20.49158 | 43.04207
16 | 0.32 | 15 | 41.154 | 6458 | 6.48 | 5.79 | 50.6 | 12.6 | 7.45 | 0.2088664 | 24.65691 | 45.15691 | 19.9305 | 12.56104 | 4.5 | 19.2 | 0.7305024 | 19.9305 | 45.15691
21 | 0.32 | 14.8 | 33.16 | 4445 | 4.53 | 8.75 | 53.8 | 12.31 | 7.19 | 0.2803985 | 18.25973 | 43.75973 | 20.29263 | 11.56923 | 4.5 | 19.4 | 0.8926311 | 20.29263 | 43.75973
19 | 0.32 | 14.8 | 32.75 | 4562 | 1.88 | 8.39 | 54.1 | 11.56 | 7.23 | 0.1884199 | 22.98058 | 46.48058 | 19.10475 | 15.6 | 4.5 | 19 | 0.1047518 | 19.10475 | 46.48058
21 | 0.32 | 15.5 | 31.88 | 4603 | 5.91 | 8.11 | 52 | 12.36 | 7.19 | 0.2644521 | 19.54986 | 45.04986 | 20.64379 | 13.45714 | 4.5 | 19.7 | 0.9437949 | 20.64379 | 45.04986
22 | 0.32 | 15.2 | 40.31 | 4599 | 10.73 | 3.06 | 55.6 | 11.44 | 7.19 | 0.06746032 | 63 | 44.36574 | 20.5564 | 11.60225 | 4.5 | 20 | 0.5564003 | 20.5564 | 44.36574
21 | 0.32 | 14.7 | 33.87 | 4817 | 2.33 | 7.92 | 57 | 12.28 | 7.23 | 0.1174419 | 43 | 44.46018 | 19.83798 | 13.67826 | 4.5 | 19.2 | 0.6379778 | 19.83798 | 44.46018
17 | 0.32 | 15.8 | 32.45 | 4736 | 1.27 | 6.21 | 56 | 12.29 | 7.2 | 0.1375676 | 37 | 46.5904 | 20.34754 | 17.95 | 4.5 | 19.5 | 0.8475414 | 20.34754 | 46.5904
22 | 0.32 | 14.8 | 36.48 | 4813 | 7.15 | 7.52 | 56 | 12.22 | 7.22 | 0.1282051 | 39 | 44.2856 | 20.05166 | 17.39032 | 4.5 | 20 | 0.05166487 | 20.05166 | 44.2856
16 | 0.32 | 16.4 | 34.43 | 7524 | 11.23 | 11.96 | 57 | 12.35 | 7.23 | 0.1422222 | 36 | 48.27909 | 20.3815 | 15.85 | 4.5 | 20 | 0.3814956 | 20.3815 | 48.27909
19 | 0.32 | 15.2 | 32.27 | 7245 | 12.99 | 13.08 | 52 | 11.56 | 7.1 | 0.2477778 | 18 | 45.21179 | 20.17173 | 23.57143 | 4.5 | 19.2 | 0.9717295 | 20.17173 | 45.21179
17 | 0.32 | 15.7 | 31.36 | 7549 | 13.49 | 13.24 | 58.3 | 12.07 | 7 | 0.2304545 | 22 | 47.2909 | 19.91926 | 19.42041 | 4.5 | 19.9 | 0.01926436 | 19.91926 | 47.2909
18 | 0.32 | 15.9 | 31.39 | 8264 | 11.5 | 10.26 | 54.2 | 12.81 | 7.2 | 0.1275 | 44 | 50.0524 | 19.06003 | 14.52 | 4.5 | 19 | 0.06002553 | 19.06003 | 50.0524
22 | 0.32 | 15.6 | 31.97 | 7814 | 12.21 | 8.3 | 54.6 | 11.26 | 7.2 | 0.0944186 | 43 | 46.92513 | 19.94667 | 14.46462 | 4.5 | 19.5 | 0.4466699 | 19.94667 | 46.92513
17 | 0.32 | 15.8 | 32.27 | 7245 | 12.99 | 13.08 | 52 | 11.56 | 7.1 | 0.2477778 | 18 | 49.34499 | 19.21168 | 23.57143 | 4.5 | 19.2 | 0.01167632 | 19.21168 | 49.34499
21 | 0.32 | 14.7 | 31.36 | 7549 | 13.49 | 13.24 | 58.3 | 12.07 | 7 | 0.2304545 | 22 | 44.93696 | 19.6275 | 19.42041 | 4.5 | 19 | 0.6274977 | 19.6275 | 44.93696
21 | 0.32 | 15.9 | 31.98 | 9320 | 12.91 | 12.34 | 51 | 11.63 | 7.33 | 0.172 | 25 | 47.6058 | 20.03958 | 18.43529 | 4.5 | 19.6 | 0.4395766 | 20.03958 | 47.6058
16 | 0.33 | 15.9 | 27.95 | 6074 | 12.61 | 8.5 | 70.8 | 12.04 | 7.24 | 0.1709421 | 28.07969 | 48.57969 | 19.63784 | 9.576699 | 4.5 | 19.5 | 0.137838 | 19.63784 | 48.57969
18 | 0.33 | 14.9 | 35.89 | 6262 | 8.53 | 6.87 | 61.5 | 12.8 | 7.37 | 0.2517177 | 21.57178 | 44.07178 | 20.28509 | 9.809639 | 4.5 | 19.5 | 0.7850878 | 20.28509 | 44.07178
22 | 0.33 | 14.6 | 51.31 | 6427 | 12.02 | 0.14 | 60.38 | 12.31 | 7.25 | 0.3075624 | 16.45194 | 42.95194 | 20.39489 | 11.07123 | 4.5 | 19.6 | 0.7948857 | 20.39489 | 42.95194
17 | 0.33 | 15.9 | 39 | 6472 |  |  | 52.4 | 12.38 | 7.34 | 0.194989 | 25.84761 | 47.34761 | 20.14885 | 12.94286 | 4.5 | 19.2 | 0.9488535 | 20.14885 | 47.34761
21 | 0.33 | 16 | 38.84 | 6424 | 10.04 | 9.27 | 59.82 | 12.74 | 7.03 | 0.2538721 | 22.49164 | 47.99164 | 20.00348 | 13.90588 | 4.5 | 19.3 | 0.7034828 | 20.00348 | 47.99164
18 | 0.33 | 14.6 | 30.27 | 6482 | 9.75 | 0.11 | 50.6 | 13.29 | 7.33 | 0.2903808 | 20.52477 | 43.02477 | 20.36036 | 10.95349 | 4.5 | 19.5 | 0.8603631 | 20.36036 | 43.02477
16 | 0.33 | 15.8 | 42.07 | 6738 | 11.15 | 9.73 | 53.3 | 11.69 | 7.34 | 0.1656001 | 26.2681 | 46.7681 | 20.27023 | 14.18507 | 4.5 | 19.5 | 0.7702281 | 20.27023 | 46.7681
21 | 0.33 | 15.3 | 39.41 | 6514 | 9.6 | 7.91 | 62.5 | 11.68 | 7.14 | 0.2418408 | 18.77268 | 44.27268 | 20.73514 | 13.19268 | 4.5 | 19.9 | 0.8351362 | 20.73514 | 44.27268
19 | 0.33 | 16.2 | 40.37 | 6391 | 12.83 | 11.8 | 52.8 | 12.84 | 7.16 | 0.2170987 | 26.16322 | 49.66322 | 19.57183 | 11.23571 | 4.5 | 19.1 | 0.4718288 | 19.57183 | 49.66322
17 | 0.33 | 15 | 45.03 | 6345 | 8.6 | 9.36 | 62.45 | 12.5 | 7 | 0.2417976 | 22.7463 | 44.2463 | 20.34068 | 4.673529 | 4.5 | 19.5 | 0.8406845 | 20.34068 | 44.2463
22 | 0.33 | 15.5 | 32.94 | 6515 | 12.92 | 11.41 | 60.58 | 12.53 | 7.09 | 0.2795415 | 19.46044 | 45.96044 | 20.23479 | 12.24615 | 4.5 | 19.3 | 0.9347939 | 20.23479 | 45.96044
20 | 0.33 | 15.1 | 36.84 | 6658 | 12.94 | 12.86 | 62 | 12.23 | 7.36 | 0.245064 | 19.87236 | 44.37236 | 20.41812 | 17.44364 | 4.5 | 19.8 | 0.6181157 | 20.41812 | 44.37236
20 | 0.33 | 15.6 | 41.1 | 6309 | 13.19 | 9.51 | 51.1 | 11.98 | 7.14 | 0.2260378 | 21.41235 | 45.91235 | 20.38667 | 14.878125 | 4.5 | 19.6 | 0.7866714 | 20.38667 | 45.91235
19 | 0.33 | 14.9 | 40.21 | 6624 | 13.21 | 8.51 | 60.59 | 12.39 | 7.16 | 0.2500166 | 20.91861 | 44.41861 | 20.1267 | 6.608392 | 4.5 | 19.9 | 0.2266994 | 20.1267 | 44.41861
21 | 0.33 | 16.4 | 34.98 | 6528 | 13.91 | 10.01 | 52 | 12.57 | 7.27 | 0.2158077 | 24.5589 | 50.0589 | 19.65684 | 15.90508 | 4.5 | 19.5 | 0.1568429 | 19.65684 | 50.0589
22 | 0.33 | 15.5 | 32.86 | 4163 | 10.58 | 10.34 | 58.7 | 12.35 | 7.38 | 0.2498569 | 19.89138 | 46.39138 | 20.04683 | 6.167347 | 4.5 | 19.6 | 0.4468265 | 20.04683 | 46.39138
20 | 0.33 | 15 | 34.62 | 4744 | 5.93 | 4.76 | 70.8 | 12.47 | 7.37 | 0.2730791 | 18.67591 | 43.17591 | 20.84496 | 9.371134 | 4.5 | 19.9 | 0.944959 | 20.84496 | 43.17591
17 | 0.33 | 14.6 | 33.38 | 4610 | 1.13 | 7.21 | 54.9 | 12.46 | 7.31 | 0.2474289 | 20.81406 | 42.31406 | 20.70234 | 15.57931 | 4.5 | 20 | 0.7023395 | 20.70234 | 42.31406
20 | 0.33 | 15.2 | 33.19 | 4608 | 3.97 | 7.41 | 50.81 | 12.38 | 7.15 | 0.2629749 | 19.88783 | 44.38783 | 20.54617 | 13.24412 | 4.5 | 19.9 | 0.6461736 | 20.54617 | 44.38783
17 | 0.33 | 15.4 | 32 | 4735 | 1.65 | 9.75 | 54 | 12.73 | 7.31 | 0.2258094 | 24.00254 | 45.50254 | 20.30656 | 14.72459 | 4.5 | 19.6 | 0.7065569 | 20.30656 | 45.50254
21 | 0.33 | 16.2 | 35.38 | 4589 | 4.23 | 10.41 | 54 | 12.39 | 7.19 | 0.229288 | 22.6789 | 48.1789 | 20.17481 | 12.56471 | 4.5 | 19.8 | 0.3748063 | 20.17481 | 48.1789
17 | 0.33 | 15.7 | 32.86 | 4163 | 10.58 | 10.34 | 58.7 | 12.35 | 7.38 | 0.1899071 | 26.17069 | 47.67069 | 19.76057 | 6.167347 | 4.5 | 19.7 | 0.06057043 | 19.76057 | 47.67069
19 | 0.33 | 15.9 | 34.62 | 4744 | 5.93 | 4.76 | 70.8 | 12.47 | 7.37 | 0.2115988 | 24.10222 | 47.60222 | 20.04108 | 9.371134 | 4.5 | 19.9 | 0.1410826 | 20.04108 | 47.60222
21 | 0.33 | 15.6 | 32.64 | 6935 | 12.53 | 10.71 | 54.3 | 11.92 | 7.22 | 0.1205128 | 39 | 47.2523 | 19.80856 | 14.67692 | 4.5 | 19.5 | 0.3085604 | 19.80856 | 47.2523
18 | 0.33 | 14.6 | 35.4 | 6760 | 11.57 | 12.83 | 52 | 12.73 | 7.18 | 0.1180851 | 47 | 43.51671 | 20.1302 | 15.69565 | 4.5 | 19.6 | 0.5301969 | 20.1302 | 43.51671
16 | 0.33 | 15 | 32.25 | 9213 | 9.38 | 9.77 | 55 | 12.57 | 7.3 | 0.2108 | 25 | 46.70065 | 19.27168 | 23.37391 | 4.5 | 19.1 | 0.1716806 | 19.27168 | 46.70065
22 | 0.33 | 14.5 | 31.15 | 7382 | 10.38 | 9.28 | 51.4 | 12.51 | 7.23 | 0.11 | 48 | 42.50338 | 20.46896 | 13.69565 | 4.5 | 19.8 | 0.6689603 | 20.46896 | 42.50338
21 | 0.34 | 16.2 | 34.77 | 6423 | 5.62 | 0.14 | 60.1 | 13.02 | 7.15 | 0.2498265 | 23.49631 | 48.99631 | 19.83823 | 8.338144 | 4.5 | 19.5 | 0.3382283 | 19.83823 | 48.99631
20 | 0.34 | 16.2 | 35.56 | 6320 | 7.32 | 9.07 | 60.2 | 12.6 | 7.42 | 0.2094337 | 24.73336 | 49.23336 | 19.74271 | 8.575 | 4.5 | 19.1 | 0.6427112 | 19.74271 | 49.23336
16 | 0.34 | 14.9 | 39.69 | 6521 | 11.93 | 7.6 | 58.3 | 12.58 | 7.16 | 0.2242091 | 24.17387 | 44.67387 | 20.0117 | 11.8425 | 4.5 | 19.7 | 0.3117003 | 20.0117 | 44.67387
17 | 0.34 | 16.2 | 39.25 | 6584 | 5.08 | 4.78 | 60.2 | 12.5 | 7.35 | 0.1826916 | 28.18958 | 49.68958 | 19.56144 | 12.53023 | 4.5 | 19.4 | 0.1614441 | 19.56144 | 49.68958
20 | 0.34 | 15.9 | 43.72 | 6521 | 0.01 | 0.08 | 62.5 | 12.46 | 7.43 | 0.2303778 | 21.8337 | 46.3337 | 20.58977 | 8.415 | 4.5 | 20 | 0.5897663 | 20.58977 | 46.3337
19 | 0.34 | 15 | 40.55 | 6512 | 8.91 | 9.11 | 61.5 | 12.56 | 7.41 | 0.2362853 | 21.79568 | 45.29568 | 19.86944 | 9.48 | 4.5 | 19.7 | 0.1694439 | 19.86944 | 45.29568
16 | 0.34 | 16.5 | 29.54 | 6541 | 11.93 | 7.82 | 52.1 | 12.87 | 7.38 | 0.1866901 | 29.40703 | 49.90703 | 19.83688 | 14.803125 | 4.5 | 19.2 | 0.6368848 | 19.83688 | 49.90703
19 | 0.34 | 15.1 | 36.21 | 6582 | 4.14 | 12.61 | 58.24 | 12.83 | 7.2 | 0.2630996 | 21.39874 | 44.89874 | 20.17874 | 12 | 4.5 | 19.7 | 0.478741 | 20.17874 | 44.89874
21 | 0.34 | 15.5 | 38.52 | 6458 | 11.45 | 8.56 | 54.9 | 12.18 | 7.24 | 0.2479534 | 19.9231 | 45.4231 | 20.47416 | 11.12471 | 4.5 | 19.6 | 0.8741641 | 20.47416 | 45.4231
20 | 0.34 | 14.6 | 34.01 | 6423 | 3.98 | 5.88 | 64.28 | 12.94 | 7.45 | 0.2757331 | 19.91056 | 44.41056 | 19.72504 | 11.0093 | 4.5 | 19.6 | 0.1250392 | 19.72504 | 44.41056
19 | 0.34 | 16.4 | 28.89 | 6523 | 7.17 | 7.38 | 63.74 | 12.66 | 7.4 | 0.2056258 | 25.58045 | 49.08045 | 20.04872 | 13.23333 | 4.5 | 19.6 | 0.4487151 | 20.04872 | 49.08045
20 | 0.34 | 15.5 | 40.73 | 6521 | 13.66 | 12.73 | 60.58 | 12.73 | 7.4 | 0.2415337 | 22.06732 | 46.56732 | 19.97109 | 12.42078 | 4.5 | 19.2 | 0.7710891 | 19.97109 | 46.56732
19 | 0.34 | 14.7 | 39.96 | 6542 | 14.3 | 12.2 | 53.2 | 12.82 | 7.05 | 0.2732132 | 21.11904 | 44.61904 | 19.76735 | 10.45714 | 4.5 | 19.2 | 0.5673458 | 19.76735 | 44.61904
18 | 0.34 | 15.5 | 42 | 6722 | 6.27 | 10.09 | 53.3 | 12.85 | 7.35 | 0.236849 | 23.22155 | 45.72155 | 20.34052 | 13.20833 | 4.5 | 19.8 | 0.5405192 | 20.34052 | 45.72155
16 | 0.34 | 15.1 | 41.31 | 6385 | 6.43 | 12.04 | 52.5 | 12.63 | 6.98 | 0.2175033 | 25.97661 | 46.47661 | 19.49367 | 27.68182 | 4.5 | 19.2 | 0.2936748 | 19.49367 | 46.47661
20 | 0.34 | 15.1 | 37.92 | 6381 | 8.85 | 8.32 | 50.7 | 12.36 | 7.31 | 0.2462018 | 20.51163 | 45.01163 | 20.12813 | 14.33913 | 4.5 | 19.3 | 0.8281309 | 20.12813 | 45.01163
16 | 0.34 | 14.8 | 32.18 | 4311 | 6.55 | 7.22 | 57.3 | 12.87 | 7.3 | 0.2318316 | 24.02606 | 44.52606 | 19.94338 | 9.06 | 4.5 | 19.4 | 0.5433759 | 19.94338 | 44.52606
17 | 0.34 | 14.9 | 31.43 | 4381 | 6.58 | 5.88 | 52.5 | 12.64 | 7.23 | 0.2230931 | 24.24997 | 45.74997 | 19.541 | 13.02 | 4.5 | 19.1 | 0.4409968 | 19.541 | 45.74997
20 | 0.34 | 14.6 | 31.95 | 4234 | 11.59 | 5.68 | 50.1 | 12.12 | 7.32 | 0.2621988 | 18.30672 | 42.80672 | 20.46408 | 13.05217 | 4.5 | 19.6 | 0.8640773 | 20.46408 | 42.80672
22 | 0.34 | 15.2 | 33.16 | 4651 | 8.64 | 7.46 | 53.8 | 12.46 | 7.27 | 0.2722683 | 19.06208 | 45.56208 | 20.01665 | 15.01 | 4.5 | 19.4 | 0.6166466 | 20.01665 | 45.56208
17 | 0.34 | 15.2 | 32.18 | 4311 | 6.55 | 7.22 | 57.3 | 12.87 | 7.3 | 0.2403875 | 23.17092 | 44.67092 | 20.41597 | 9.06 | 4.5 | 19.9 | 0.515967 | 20.41597 | 44.67092
19 | 0.34 | 14.8 | 31.43 | 4381 | 6.58 | 5.88 | 52.5 | 12.64 | 7.23 | 0.2449552 | 22.08567 | 45.58567 | 19.47981 | 13.02 | 4.5 | 19.3 | 0.1798052 | 19.47981 | 45.58567
21 | 0.34 | 15.3 | 33.07 | 4382 | 10.71 | 6.06 | 51 | 12.09 | 7.22 | 0.2486662 | 19.58449 | 45.08449 | 20.36177 | 12.02093 | 4.5 | 19.5 | 0.8617709 | 20.36177 | 45.08449
22 | 0.34 | 16.2 | 30.13 | 5234 | 1.14 | 5.04 | 50.7 | 11.73 | 7.4 | 0.2001406 | 21.63479 | 48.13479 | 20.19329 | 11.22963 | 4.5 | 20 | 0.1932933 | 20.19329 | 48.13479
22 | 0.34 | 16.5 | 36.22 | 4726 | 2.32 | 6.95 | 56 | 11.69 | 7.21 | 0.08296296 | 54 | 49.43886 | 20.02473 | 13.41818 | 4.5 | 19.5 | 0.5247345 | 20.02473 | 49.43886
19 | 0.34 | 16.1 | 33.04 | 4261 | 1.09 | 5.51 | 53 | 11.42 | 7.21 | 0.08254902 | 51 | 47.39458 | 20.38208 | 13.36364 | 4.5 | 19.7 | 0.6820772 | 20.38208 | 47.39458
17 | 0.34 | 15.1 | 35.29 | 4582 | 6.9 | 7.02 | 56 | 12.33 | 7.12 | 0.1447222 | 36 | 46.48871 | 19.4886 | 17.71475 | 4.5 | 19.4 | 0.08860282 | 19.4886 | 46.48871
21 | 0.34 | 15.8 | 34.5 | 8741 | 11.85 | 12.08 | 73 | 12.48 | 7.25 | 0.1046 | 50 | 46.24765 | 20.49834 | 12.79459 | 4.5 | 19.5 | 0.9983403 | 20.49834 | 46.24765
20 | 0.35 | 16.2 | 34.58 | 6685 | 10.24 | 8.56 | 61.2 | 11.66 | 7.45 | 0.1664972 | 25.28571 | 49.78571 | 19.52367 | 8.618182 | 4.5 | 19.2 | 0.3236744 | 19.52367 | 49.78571
21 | 0.35 | 14.7 | 36.46 | 6691 | 8.57 | 4.71 | 53.1 | 12.54 | 7.4 | 0.2711455 | 18.95661 | 44.45661 | 19.83957 | 9.338614 | 4.5 | 19.8 | 0.03956799 | 19.83957 | 44.45661
19 | 0.35 | 14.8 | 20.12 | 7420 | 11.67 | 11.05 | 67.3 | 12.37 | 7.4 | 0.2265285 | 21.93985 | 45.43985 | 19.54232 | 10.78022 | 4.5 | 19.3 | 0.24232 | 19.54232 | 45.43985
20 | 0.35 | 16.5 | 36.15 | 6352 | 11.98 | 11.34 | 53.3 | 12.98 | 7.15 | 0.2263416 | 25.75753 | 50.25753 | 19.69854 | 11.3 | 4.5 | 19.2 | 0.4985419 | 19.69854 | 50.25753
16 | 0.35 | 15.6 | 33.8 | 7208 | 7.78-14.38 | 7.74-14.4 | 63.3 | 12.43 | 7.32 | 0.1902368 | 26.86126 | 47.36126 | 19.76299 | 14.30137 | 4.5 | 19.4 | 0.3629861 | 19.76299 | 47.36126
22 | 0.35 | 15 | 619.94 | 37.92 | 35.33 | 7284 | 50.2 | 11.8 | 7.53 | 0.2167648 | 19.69877 | 46.19877 | 19.48104 | 17.51786 | 4.5 | 19.4 | 0.08103713 | 19.48104 | 46.19877
22 | 0.35 | 16 | 33.42 | 6616 | 13.25 | 9.37 | 65.89 | 12.91 | 7.24 | 0.2560792 | 22.14159 | 48.64159 | 19.7362 | 14.0597 | 4.5 | 19.3 | 0.4361978 | 19.7362 | 48.64159
19 | 0.35 | 15 | 31.44 | 6385 | 7.37 | 6.93 | 60.83 | 13.18 | 7.35 | 0.2683573 | 21.72477 | 45.22477 | 19.9006 | 12.85946 | 4.5 | 19.2 | 0.7006004 | 19.9006 | 45.22477
19 | 0.35 | 14.7 | 30.25 | 6523 | 5.88 | 0.14 | 54.9 | 13.2 | 7.38 | 0.2655745 | 21.91475 | 45.41475 | 19.421 | 7.6176 | 4.5 | 19.4 | 0.0210028 | 19.421 | 45.41475
22 | 0.35 | 15.5 | 42 | 6325 | 7.17 | 6.9 | 54.1 | 12.6 | 7.35 | 0.237419 | 22.1128 | 48.6128 | 19.13076 | 10.58 | 4.5 | 19 | 0.1307628 | 19.13076 | 48.6128
18 | 0.35 | 16 | 39.9 | 6671 | 11.78 | 11.14 | 53 | 12.45 | 7.14 | 0.1960919 | 27.07914 | 49.57914 | 19.36298 | 12.35065 | 4.5 | 19.1 | 0.2629821 | 19.36298 | 49.57914
20 | 0.35 | 14.9 | 41.96 | 6577 | 9.88 | 11.87 | 63.25 | 11.87 | 7.03 | 0.2596033 | 18.64383 | 43.14383 | 20.72139 | 14.37273 | 4.5 | 19.9 | 0.8213867 | 20.72139 | 43.14383
21 | 0.35 | 15.5 | 42.86 | 6461 | 13.07 | 13.37 | 52.8 | 12.86 | 7.17 | 0.2742238 | 20.74948 | 46.24948 | 20.10834 | 13.89565 | 4.5 | 19.2 | 0.908336 | 20.10834 | 46.24948
20 | 0.35 | 15.1 | 30.49 | 6523 | 15.44 | 12.48 | 61.25 | 12.17 | 7 | 0.2322201 | 22.26336 | 46.76336 | 19.37414 | 8.738182 | 4.5 | 19 | 0.3741407 | 19.37414 | 46.76336
22 | 0.35 | 15.5 | 37.86 | 7098 | 12.12 | 11.38 | 52.3 | 11.93 | 7.26 | 0.2267183 | 20.59825 | 47.09825 | 19.74596 | 14.00597 | 4.5 | 19 | 0.7459563 | 19.74596 | 47.09825
20 | 0.35 | 15.1 | 31.54 | 4152 | 2.47 | 4.2 | 50.3 | 12.23 | 7.4 | 0.2199901 | 21.95553 | 46.45553 | 19.50252 | 12.81127 | 4.5 | 19.2 | 0.30252 | 19.50252 | 46.45553
19 | 0.35 | 15 | 33.57 | 4462 | 3.48 | 8.43 | 52 | 11.95 | 7.24 | 0.2036793 | 23.12458 | 46.62458 | 19.30312 | 10.06596 | 4.5 | 19.2 | 0.1031217 | 19.30312 | 46.62458
17 | 0.35 | 16.2 | 35.44 | 4751 | 2.92 | 6.74 | 50.6 | 11.72 | 7.33 | 0.1573863 | 27.89315 | 49.39315 | 19.67884 | 11.12903 | 4.5 | 19.6 | 0.07884289 | 19.67884 | 49.39315
17 | 0.35 | 15.3 | 33.16 | 4581 | 7.24 | 6.92 | 54.8 | 11.47 | 7.4 | 0.1672789 | 24.33062 | 45.83062 | 20.03028 | 15.84 | 4.5 | 19.6 | 0.4302778 | 20.03028 | 45.83062
20 | 0.35 | 16.5 | 36.44 | 4857 | 0.36 | 7.08 | 54 | 12.32 | 7.41 | 0.12275 | 40 | 51.71487 | 19.14343 | 16.07463 | 4.5 | 19.1 | 0.04342919 | 19.14343 | 51.71487
18 | 0.36 | 16.5 | 40.13 | 6522 | 6.37 | 0.14 | 61.3 | 12.9 | 7.28 | 0.212473 | 26.45042 | 48.95042 | 20.22455 | 7.854545 | 4.5 | 19.9 | 0.3245474 | 20.22455 | 48.95042
18 | 0.36 | 14.5 | 36.37 | 6444 | 11.11 | 11.16 | 59 | 12.12 | 7.34 | 0.2309386 | 20.69814 | 43.19814 | 20.13976 | 10.86207 | 4.5 | 19.4 | 0.7397554 | 20.13976 | 43.19814
19 | 0.36 | 16.5 | 38.05 | 6547 | 8.38 | 5.51 | 54.6 | 12.22 | 7.38 | 0.2010206 | 24.07714 | 47.57714 | 20.80831 | 12.34286 | 4.5 | 19.9 | 0.9083127 | 20.80831 | 47.57714
19 | 0.36 | 16.2 | 40.4 | 6348 |  |  | 51.6 | 12.63 | 7.2 | 0.199753 | 27.18357 | 50.68357 | 19.17781 | 13.0875 | 4.5 | 19.1 | 0.0778139 | 19.17781 | 50.68357
20 | 0.36 | 15.7 | 13.45 | 6821 | 12.53 | 7.26 | 61.3 | 12.53 | 7.26 | 0.2331178 | 22.6066 | 47.1066 | 19.9972 | 13.98689 | 4.5 | 19.2 | 0.7971988 | 19.9972 | 47.1066
17 | 0.36 | 16.3 | 26.36 | 6523 | 13.62 | 12.21 | 60.1 | 10.53 | 7.46 | 0.1094774 | 28.04231 | 49.54231 | 19.7407 | 17.58857 | 4.5 | 19.7 | 0.04070078 | 19.7407 | 49.54231
21 | 0.36 | 14.8 | 33.93 | 6123 | 6.15 | 8.39 | 53.8 | 12.17 | 7.33 | 0.2318996 | 20.8711 | 46.3711 | 19.14986 | 15.18095 | 4.5 | 19 | 0.1498596 | 19.14986 | 46.3711
22 | 0.36 | 15.5 | 40.35 | 6519 | 10.99 | 10.78 | 61 | 12.64 | 7.11 | 0.2838351 | 19.48314 | 45.98314 | 20.2248 | 16.55172 | 4.5 | 19.6 | 0.6248036 | 20.2248 | 45.98314
20 | 0.36 | 14.6 | 40.65 | 6478 | 12.58 | 12.71 | 62.3 | 12.32 | 7.37 | 0.2498669 | 19.81055 | 44.31055 | 19.76956 | 16.34237 | 4.5 | 19.5 | 0.2695585 | 19.76956 | 44.31055
22 | 0.36 | 15 | 30.34 | 4337 | 9.7 | 8.54 | 70.9 | 12.67 | 7.2 | 0.3019985 | 18.11267 | 44.61267 | 20.17364 | 10.90843 | 4.5 | 19.7 | 0.4736392 | 20.17364 | 44.61267
18 | 0.36 | 14.7 | 30.34 | 4337 | 9.7 | 8.54 | 70.9 | 12.67 | 7.2 | 0.2382061 | 22.96331 | 45.46331 | 19.40026 | 10.90843 | 4.5 | 19.2 | 0.2002594 | 19.40026 | 45.46331
19 | 0.36 | 15.7 | 35.71 | 5602 | 3.45 | 4.27 | 52.5 | 11.47 | 7.39 | 0.1046154 | 39 | 47.8811 | 19.67373 | 17.04706 | 4.5 | 19.1 | 0.5737338 | 19.67373 | 47.8811
16 | 0.37 | 15.8 | 32.8 | 6815 | 6.1 | 0.16 | 62.6 | 11.56 | 7.33 | 0.1553303 | 27.23228 | 47.73228 | 19.86077 | 8.221622 | 4.5 | 19.3 | 0.5607723 | 19.86077 | 47.73228
21 | 0.37 | 14.7 | 46.78 | 6638 | 12.68 | 12.4 | 60.22 | 12.52 | 7.37 | 0.2789905 | 18.45941 | 43.95941 | 20.06396 | 9.42 | 4.5 | 19.1 | 0.9639638 | 20.06396 | 43.95941
16 | 0.37 | 16.5 | 42.35 | 6324 | 12.19 | 0.15 | 60.21 | 12.87 | 7.35 | 0.1920329 | 28.74508 | 49.24508 | 20.10353 | 10.2129 | 4.5 | 19.7 | 0.4035322 | 20.10353 | 49.24508
16 | 0.37 | 14.5 | 34.6 | 7007 | 11.28 | 8.6 | 71.5 | 12.36 | 7.4 | 0.2337279 | 21.22126 | 41.72126 | 20.85268 | 11.40619 | 4.5 | 19.9 | 0.9526778 | 20.85268 | 41.72126
18 | 0.37 | 15.3 | 37.34 | 6352 | 6.63 | 6.14 | 59.68 | 12.33 | 7.47 | 0.2060403 | 23.58762 | 46.08762 | 19.91858 | 13.01842 | 4.5 | 19.2 | 0.7185815 | 19.91858 | 46.08762
20 | 0.37 | 15.4 | 36.17 | 6443 | 5.01 | 4.39 | 53 | 12.45 | 7.43 | 0.2174682 | 23.08384 | 47.58384 | 19.41836 | 14.86849 | 4.5 | 19.2 | 0.218359 | 19.41836 | 47.58384
20 | 0.37 | 15.4 | 45.77 | 6328 | 9.1 | 9.31 | 63.6 | 11.94 | 7.05 | 0.2256024 | 21.6753 | 46.1753 | 20.0107 | 21.28421 | 4.5 | 19.2 | 0.8106974 | 20.0107 | 46.1753
22 | 0.37 | 15.5 | 40.6 | 6717 | 12.06 | 11.59 | 50.7 | 12.6 | 7.14 | 0.291191 | 18.75058 | 45.25058 | 20.55222 | 13.71429 | 4.5 | 19.8 | 0.7522235 | 20.55222 | 45.25058
18 | 0.37 | 15.3 | 41.6 | 6519 | 14.07 | 13.44 | 51.8 | 12.46 | 7.1 | 0.231776 | 23.12578 | 45.62578 | 20.1202 | 20.0375 | 4.5 | 19.2 | 0.9202041 | 20.1202 | 45.62578
21 | 0.37 | 16.3 | 35.66 | 6947 | 5.95 | 7.94 | 60.1 | 12.52 | 7.45 | 0.2114663 | 23.97545 | 49.47545 | 19.76738 | 12.32308 | 4.5 | 19.2 | 0.5673803 | 19.76738 | 49.47545
21 | 0.37 | 16.3 | 41.76 | 6375 | 13.67 | 9.46 | 54.9 | 12.3 | 7.15 | 0.2271788 | 22.66936 | 48.16936 | 20.30336 | 13.2 | 4.5 | 19.7 | 0.6033613 | 20.30336 | 48.16936
20 | 0.37 | 16.1 | 43.16 | 6949 | 9.54 | 9.03 | 50.3 | 12.54 | 7.25 | 0.2039941 | 25.93212 | 50.43212 | 19.15446 | 14.62388 | 4.5 | 19 | 0.1544603 | 19.15446 | 50.43212
17 | 0.37 | 15.9 | 42.21 | 6889 | 12.87 | 8.9 | 51.4 | 12.37 | 7.3 | 0.184121 | 27.53624 | 49.03624 | 19.455 | 14.30909 | 4.5 | 19.4 | 0.05499917 | 19.455 | 49.03624
16 | 0.38 | 16.3 | 44.2 | 6424 | 7.16 | 9.01 | 60.1 | 12.59 | 7.37 | 0.1812419 | 28.80128 | 49.30128 | 19.83721 | 8.086567 | 4.5 | 19.1 | 0.7372117 | 19.83721 | 49.30128
17 | 0.38 | 16 | 34.58 | 6582 | 3.65 | 4.41 | 63.2 | 12.01 | 7.42 | 0.17024 | 26.96194 | 48.46194 | 19.80936 | 9.80367 | 4.5 | 19.7 | 0.109361 | 19.80936 | 48.46194
19 | 0.38 | 16.3 | 32.21 | 6434 | 9.95 | 6.5 | 59.66 | 12.3 | 7.43 | 0.1986012 | 24.5215 | 48.0215 | 20.36588 | 11.53019 | 4.5 | 19.4 | 0.9658759 | 20.36588 | 48.0215
22 | 0.38 | 15.1 | 41.57 | 6635 | 12.61 | 10.48 | 51.7 | 12.66 | 7.06 | 0.3041014 | 18.41491 | 44.91491 | 20.17148 | 16.5 | 4.5 | 19.8 | 0.371476 | 20.17148 | 44.91491
16 | 0.38 | 14.8 | 40.67 | 6208 | 7.87 | 9.01 | 52.6 | 12.35 | 7.29 | 0.2111908 | 23.95937 | 44.45937 | 19.97329 | 13.79318 | 4.5 | 19.4 | 0.5732912 | 19.97329 | 44.45937
19 | 0.38 | 15.7 | 37.22 | 6298 | 12.09 | 9.5 | 59 | 12.35 | 7.23 | 0.226246 | 22.63023 | 46.13023 | 20.42045 | 14.45373 | 4.5 | 19.9 | 0.520449 | 20.42045 | 46.13023
20 | 0.38 | 16.5 | 26.44 | 6241 | 7.54 | 8.86 | 52.2 | 12.22 | 7.29 | 0.1976133 | 24.94772 | 49.44772 | 20.02115 | 5.187097 | 4.5 | 19.5 | 0.5211461 | 20.02115 | 49.44772
16 | 0.38 | 16.4 | 33.21 | 4488 | 2.45 | 6.05 | 50.7 | 11.7 | 7.35 | 0.1519498 | 28.62788 | 49.12788 | 20.02936 | 11.17037 | 4.5 | 19.8 | 0.2293592 | 20.02936 | 49.12788
17 | 0.38 | 14.5 | 33.27 | 4570 | 7.17 | 6.41 | 52.3 | 11.71 | 7.4 | 0.2028715 | 21.24497 | 42.74497 | 20.35327 | 13.55526 | 4.5 | 19.7 | 0.6532712 | 20.35327 | 42.74497
20 | 0.39 | 14.6 | 33.67 | 6318 | 9.16 | 6.78 | 61.3 | 12.3 | 7.32 | 0.2363007 | 21.07485 | 45.57485 | 19.22113 | 9.195455 | 4.5 | 19 | 0.2211293 | 19.22113 | 45.57485
22 | 0.39 | 14.8 | 465.31 | 30.59 | 30.3 | 7554 | 68 | 12.37 | 7.43 | 0.2670084 | 18.50129 | 45.00129 | 19.73277 | 14.04 | 4.5 | 19.4 | 0.3327674 | 19.73277 | 45.00129
22 | 0.39 | 14.6 | 38 | 6356 |  |  | 52.8 | 12.5 | 7.4 | 0.2955423 | 17.25641 | 43.75641 | 20.01992 | 15.24194 | 4.5 | 19.5 | 0.5199218 | 20.01992 | 43.75641
16 | 0.39 | 15.7 | 36.9 | 6457 | 11.61 | 6.42 | 51.5 | 12.77 | 7.26 | 0.2031083 | 27.12839 | 47.62839 | 19.77812 | 13.80857 | 4.5 | 19.4 | 0.3781204 | 19.77812 | 47.62839
19 | 0.39 | 15.4 | 37.45 | 6103 | 9.87 | 7.05 | 72.3 | 12.69 | 7.2 | 0.239194 | 22.95208 | 46.45208 | 19.89147 | 6.196262 | 4.5 | 19.5 | 0.3914682 | 19.89147 | 46.45208
16 | 0.4 | 15 | 37.5 | 6589 | 10.56 | 9.6 | 65.3 | 12.87 | 7.25 | 0.2211508 | 25.41252 | 45.91252 | 19.60249 | 4.252174 | 4.5 | 19.4 | 0.2024944 | 19.60249 | 45.91252
17 | 0.4 | 15.5 | 28.91 | 6080 | 6.27 | 5.73 | 52.1 | 12.4 | 7.4 | 0.204408 | 24.46088 | 45.96088 | 20.2346 | 10.16697 | 4.5 | 19.5 | 0.7346011 | 20.2346 | 45.96088
18 | 0.4 | 16.2 | 33.92 | 7341 | 8.25 | 5.52 | 57.5 | 12.46 | 7.4 | 0.1930774 | 26.2071 | 48.7071 | 19.95602 | 11.27755 | 4.5 | 19.9 | 0.05602081 | 19.95602 | 48.7071
17 | 0.4 | 15.6 | 34.84 | 6466 | 7.95 | 6.34 | 61.5 | 11.42 | 7.34 | 0.1641083 | 24.86162 | 46.36162 | 20.18911 | 12.52941 | 4.5 | 19.5 | 0.6891117 | 20.18911 | 46.36162
21 | 0.4 | 14.8 | 25.69 | 6164 | 15.27 | 9.61 | 57.3 | 12.3 | 7.19 | 0.2618497 | 19.51501 | 45.01501 | 19.72675 | 13.03059 | 4.5 | 19.5 | 0.2267516 | 19.72675 | 45.01501
16 | 0.4 | 16.3 |  | 6506 | 7.92 | 6.7 | 62.8 | 13.21 | 7.35 | 0.213489 | 27.44872 | 47.94872 | 20.39679 | 15.13846 | 4.5 | 19.5 | 0.896789 | 20.39679 | 47.94872
20 | 0.4 | 15.4 | 41.4 | 6255 | 12.92 | 12.94 | 51.7 | 12.73 | 7.23 | 0.2603968 | 21.12161 | 45.62161 | 20.25356 | 13.68857 | 4.5 | 19.6 | 0.6535587 | 20.25356 | 45.62161
16 | 0.41 | 15.8 | 35.21 | 6627 | 10.56 | 5.94 | 64.5 | 12.05 | 7.4 | 0.1698831 | 27.37176 | 47.87176 | 19.80291 | 8.395862 | 4.5 | 19.4 | 0.4029062 | 19.80291 | 47.87176
16 | 0.41 | 16.3 | 46.48 | 6214 | 9 | 9.36 | 50.7 | 12.63 | 7.2 | 0.1909362 | 28.43882 | 48.93882 | 19.98413 | 5.499387 | 4.5 | 19.6 | 0.3841343 | 19.98413 | 48.93882
22 | 0.41 | 15 | 44.13 | 6042 | 15.08 | 9.48 | 49.5 | 13.18 | 7.04 | 0.3407634 | 18.01837 | 44.51837 | 20.21638 | 9.702 | 4.5 | 19.7 | 0.5163755 | 20.21638 | 44.51837
16 | 0.41 | 14.5 | 33.12 | 6417 | 8.6 | 8.26 | 63.8 | 12.59 | 7.12 | 0.2272362 | 24.07187 | 44.57187 | 19.51904 | 7.209231 | 4.5 | 19.4 | 0.1190381 | 19.51904 | 44.57187
21 | 0.41 | 15.4 | 33.69 | 5780 | 9.01 | 7.02 | 50.9 | 12.46 | 7.1 | 0.2854086 | 18.78009 | 44.28009 | 20.86717 | 8.378182 | 4.5 | 20 | 0.8671656 | 20.86717 | 44.28009
22 | 0.42 | 15 | 19.55 | 6500 | 12.06 | 0.16 | 65.3 | 11.03 | 7.28 | 0.1952237 | 19.20873 | 45.70873 | 19.68989 | 5.570103 | 4.5 | 19.3 | 0.3898911 | 19.68989 | 45.70873
22 | 0.42 | 16.5 | 33.7 | 6423 | 4.73 | 5.44 | 60.21 | 12.34 | 7.4 | 0.2298406 | 21.49315 | 47.99315 | 20.62794 | 9.113115 | 4.5 | 19.9 | 0.7279425 | 20.62794 | 47.99315
19 | 0.42 | 14.7 | 39 | 7546 |  |  | 52 | 12.48 | 7.3 | 0.2504951 | 20.67905 | 44.17905 | 19.96421 | 17.69589 | 4.5 | 19.9 | 0.06421355 | 19.96421 | 44.17905
17 | 0.42 | 16.3 | 33.6 | 6154 | 9.8 | 9.98 | 52.6 | 12.17 | 7.2 | 0.1784783 | 27.84653 | 49.34653 | 19.81902 | 8.295146 | 4.5 | 19.6 | 0.219024 | 19.81902 | 49.34653
17 | 0.43 | 16.4 | 41 | 6355 | 11.67 | 10.24 | 51.1 | 12.73 | 7.21 | 0.1938942 | 28.46913 | 49.96913 | 19.69216 | 15.08219 | 4.5 | 19.4 | 0.2921568 | 19.69216 | 49.96913
20 | 0.44 | 15.7 | 34.67 | 6326 | 8.46 | 5.88 | 60.25 | 12.21 | 7.3 | 0.2206535 | 22.25208 | 46.75208 | 20.14883 | 9.517949 | 4.5 | 19.6 | 0.548835 | 20.14883 | 46.75208
18 | 0.44 | 15 | 35.73 | 6623 | 9.57 | 6.09 | 59..3 | 11.33 | 7.4 | 0.1879022 | 20.91513 | 43.41513 | 20.7301 | 11.09375 | 4.5 | 20 | 0.730098 | 20.7301 | 43.41513
16 | 0.45 | 16.1 | 41.64 | 6318 | 9.49 | 7.47 | 56.4 | 13.3 | 7.3 | 0.2197649 | 27.3019 | 47.8019 | 20.2084 | 10.66304 | 4.5 | 19.5 | 0.7084008 | 20.2084 | 47.8019
19 | 0.46 | 16.4 | 46.78 | 6518 | 11.4 | 8.19 | 71.9 | 12.31 | 7.3 | 0.2023129 | 24.76362 | 48.26362 | 20.38803 | 8.786139 | 4.5 | 19.8 | 0.5880292 | 20.38803 | 48.26362
19 | 0.46 | 14.5 | 34.04 | 6284 | 12.71 | 13.24 | 67.1 | 12.68 | 7.4 | 0.2621396 | 20.14194 | 43.64194 | 19.93495 | 9.7875 | 4.5 | 19.3 | 0.6349516 | 19.93495 | 43.64194
19 | 0.46 | 16 | 38.02 | 5358 | 9.07 | 6.34 | 72.4 | 12.35 | 7.4 | 0.2046171 | 24.19152 | 47.69152 | 20.12936 | 8.576147 | 4.5 | 19.4 | 0.7293627 | 20.12936 | 47.69152
17 | 0.47 | 16.4 | 35.95 | 6482 | 7.92 | 8.57 | 61.2 | 12.43 | 7.32 | 0.1747126 | 29.24803 | 50.74803 | 19.38991 | 7.810084 | 4.5 | 19.1 | 0.2899138 | 19.38991 | 50.74803
19 | 0.47 | 16.2 | 38.67 | 6984 | 8.58 | 7.12 | 63.2 | 12.1 | 7.2 | 0.1881851 | 26.0382 | 49.5382 | 19.62122 | 11.30526 | 4.5 | 19.4 | 0.2212235 | 19.62122 | 49.5382
17 | 0.49 | 16.4 | 33.21 | 6545 | 10.6 | 8.87 | 64.2 | 11.4 | 7.3 | 0.148216 | 27.66232 | 49.16232 | 20.01533 | 8.058228 | 4.5 | 19.6 | 0.415327 | 20.01533 | 49.16232
19 | 0.5 | 16 | 34.96 | 6455 | 3.38 | 5.91 | 59.9 | 12.52 | 7.42 | 0.2069139 | 24.64793 | 48.14793 | 19.93855 | 7.113158 | 4.5 | 19.1 | 0.8385527 | 19.93855 | 48.14793

## Sheet3 (2)
反应浓度 | 烟气量 | 进气CO2浓度 | 烟气温度 | 降碱速率
28% | 6600 | 11 | 61.58 | 0.2033912
28% | 7400 | 13 | 52.7 | 0.126
28% | 7800 | 13 | 52.8 | 0.09444444
28% | 7900 | 12 | 59.3 | 0.08896552
28% | 7900 | 12 | 50.8 | 0.07569444
28% | 8200 | 12 | 50.6 | 0.08725806
28% | 9200 | 7 | 30 | 0.09641509
29% | 4600 | 6 | 52 | 0.1740986
29% | 6300 | 11 | 62.1 | 0.1928815
29% | 6300 | 11 | 63.78 | 0.2732471
29% | 6300 | 10 | 62.8 | 0.2149934
29% | 6400 | 11 | 61.28 | 0.29113
29% | 6500 | 8 | 61.3 | 0.2168219
29% | 6500 | 12 | 56.8 | 0.221424
29% | 6500 | 6 | 58.9 | 0.1857654
29% | 6600 | 13 | 56.2 | 0.2209979
29% | 6600 | 10 | 56.3 | 0.2030447
29% | 6700 | 10 | 52.5 | 0.1473345
29% | 6900 | 15 | 57.7 | 0.2673649
29% | 7200 | 13 | 57.7 | 0.145641
29% | 7300 | 13 | 51.2 | 0.1478947
29% | 7500 | 13 | 53.4 | 0.1158537
29% | 7500 | 13 | 56.5 | 0.145
29% | 7500 | 12 | 54.9 | 0.1528571
29% | 7600 | 13 | 52.6 | 0.1734375
29% | 7600 | 13 | 52.4 | 0.1218182
29% | 7800 | 13 | 49.9 | 0.132439
29% | 7800 | 13 | 54.6 | 0.1169565
29% | 7900 | 12 | 52 | 0.1208824
29% | 7900 | 12 | 68.3 | 0.09615385
29% | 8800 | 13 | 69.7 | 0.170303
29% | 9200 | 13 | 72 | 0.1655882
29% | 9200 | 9 | 52 | 0.06012195
29% | 9400 | 13 | 52.6 | 0.1345946
29% | 9500 | 13 | 55 | 0.1363333
29% | 9900 | 11 | 51 | 0.115814
30% | 4300 | 6 | 56 | 0.2381581
30% | 4500 | 2 | 54 | 0.2192658
30% | 4500 | 2 | 52 | 0.2361652
30% | 4600 | 2 | 54 | 0.1315789
30% | 4900 | 2 | 51.2 | 0.2411633
30% | 4900 | 1 | 55 | 0.2125
30% | 5400 | 10 | 50.6 | 0.2117939
30% | 6300 | 12 | 60.31 | 0.1939398
30% | 6300 | 10 | 62 | 0.2578089
30% | 6300 | 4 | 60.52 | 0.2270347
30% | 6300 | 10 | 52.1 | 0.2296974
30% | 6400 | 12 | 60.58 | 0.2685697
30% | 6500 | 9 | 62.5 | 0.2357617
30% | 6500 | 10 | 61.3 | 0.2104047
30% | 6500 | 8 | 64.3 | 0.2101168
30% | 6500 | 7 | 61.3 | 0.2652903
30% | 6500 | 7 | 62.5 | 0.2146686
30% | 6500 | 6 | 52.68 | 0.2804437
30% | 6500 | 13 | 60.21 | 0.3046068
30% | 6500 | 14 | 60.14 | 0.1959282
30% | 6600 | 9 | 55.3 | 0.1792703
30% | 6600 | 7 | 50.9 | 0.2190951
30% | 6600 | 9 | 53.5 | 0.2333567
30% | 6600 | 14 | 55 | 0.2069825
30% | 6900 | 13 | 53 | 0.2191304
30% | 7000 | 11 | 52.6 | 0.1919024
30% | 7200 | 7 | 52 | 0.1084444
30% | 7300 | 13 | 54.4 | 0.1528125
30% | 7600 | 13 | 53 | 0.1666667
30% | 7600 | 9 | 51 | 0.07983871
30% | 7600 | 13 | 51.5 | 0.1392308
30% | 7700 | 13 | 51.1 | 0.17625
30% | 7800 | 13 | 63.3 | 0.2091667
30% | 7800 | 13 | 63.3 | 0.2091667
30% | 8000 | 13 | 51.7 | 0.1455263
30% | 8400 | 11 | 58.4 | 0.1365
30% | 8700 | 13 | 53 | 0.2112
30% | 8900 | 12 | 58.5 | 0.255
30% | 8900 | 9 | 49.8 | 0.1389189
30% | 8900 | 11 | 56 | 0.09169492
30% | 9300 | 13 | 63.2 | 0.1622857
30% | 9600 | 13 | 50.4 | 0.1559375
31% | 4600 | 6 | 52 | 0.1882559
31% | 4600 | 1 | 54 | 0.1982434
31% | 4700 | 12 | 50.6 | 0.295974
31% | 4700 | 5 | 51 | 0.2317355
31% | 4700 | 6 | 52 | 0.2513283
31% | 4700 | 0 | 53 | 0.09843137
31% | 4900 | 12 | 53 | 0.262082
31% | 5000 | 8 | 54 | 0.2137276
31% | 5000 | 1 | 55 | 0.163871
31% | 5300 | 4 | 55.2 | 0.2130676
31% | 5400 | 3 | 53.4 | 0.061875
31% | 6200 | 13 | 59.3 | 0.1076428
31% | 6200 | 8 | 60.84 | 0.2612051
31% | 6200 | 9 | 59.4 | 0.1917913
31% | 6400 | 11 | 62.5 | 0.2599643
31% | 6400 | 10 | 59.6 | 0.2117307
31% | 6400 | 10 | 62.8 | 0.2154513
31% | 6400 | 8 | 60 | 0.2179725
31% | 6400 | 9 | 56 | 0.2445935
31% | 6500 | 15 | 60.1 | 0.1676525
31% | 6500 | 7 | 60.22 | 0.2932965
31% | 6500 | 13 | 58.24 | 0.2518219
31% | 6500 | 12 | 52.9 | 0.2242096
31% | 6600 | 11 | 53 | 0.2438626
31% | 6600 | 12 | 53.8 | 0.2375476
31% | 6600 | 11 | 54.9 | 0.2947464
31% | 6600 | 11 | 51 | 0.2132894
31% | 6700 | 14 | 53.6 | 0.1691747
31% | 6700 | 12 | 60.25 | 0.2530734
31% | 6800 | 15 | 60.23 | 0.1963214
31% | 6800 | 11 | 54.6 | 0.2805505
31% | 7200 | 13 | 50.8 | 0.1516667
31% | 7200 | 12 | 53 | 0.1359459
31% | 7300 | 12 | 50.4 | 0.1114286
31% | 7300 | 12 | 51 | 0.1876
31% | 7400 | 8 | 61 | 0.2116667
31% | 7500 | 12 | 53.5 | 0.127
31% | 7500 | 12 | 53.5 | 0.127
31% | 7500 | 13 | 56.3 | 0.1006383
31% | 7600 | 9 | 66 | 0.0815625
31% | 7600 | 13 | 58 | 0.149375
31% | 7600 | 13 | 58 | 0.149375
31% | 7900 | 10 | 63 | 0.1361111
31% | 8900 | 13 | 51.2 | 0.1505263
31% | 9000 | 8 | 65 | 0.1057447
31% | 9000 | 11 | 53.4 | 0.13375
31% | 9400 | 7 | 51 | 0.07859375
31% | 9400 | 12 | 52 | 0.155
32% | 4400 | 5 | 53.8 | 0.1970763
32% | 4600 | 2 | 54.1 | 0.1497407
32% | 4600 | 6 | 52 | 0.2376403
32% | 4600 | 11 | 55.6 | 0.06746032
32% | 4700 | 1 | 56 | 0.1375676
32% | 4800 | 2 | 57 | 0.1174419
32% | 4800 | 7 | 56 | 0.1282051
32% | 6400 | 7 | 59.68 | 0.2395975
32% | 6400 | 8 | 61.54 | 0.2362706
32% | 6400 | 12 | 53.4 | 0.3177955
32% | 6400 | 10 | 54 | 0.2636569
32% | 6400 | 7 | 65.4 | 0.1811274
32% | 6500 | 3 | 61.52 | 0.222837
32% | 6500 | 11 | 58.2 | 0.2743133
32% | 6500 | 10 | 63.8 | 0.1950122
32% | 6500 | 9 | 61.2 | 0.2394312
32% | 6500 | 9 | 55.1 | 0.2567157
32% | 6500 | 13 | 65.21 | 0.2360608
32% | 6500 | 6 | 50.6 | 0.3116068
32% | 6600 | 8 | 61.6 | 0.2778331
32% | 6600 | 13 | 52.7 | 0.2060279
32% | 6600 | 12 | 53.8 | 0.2332446
32% | 6800 | 9 | 72.4 | 0.2269989
32% | 6900 | 8 | 63.1 | 0.2667756
32% | 6900 | 10 | 55.3 | 0.2339561
32% | 7200 | 13 | 52 | 0.2477778
32% | 7200 | 13 | 52 | 0.2477778
32% | 7500 | 11 | 57 | 0.1422222
32% | 7500 | 13 | 58.3 | 0.2304545
32% | 7500 | 13 | 58.3 | 0.2304545
32% | 7800 | 12 | 54.6 | 0.0944186
32% | 8300 | 12 | 54.2 | 0.1275
32% | 9300 | 13 | 51 | 0.172
33% | 4200 | 11 | 58.7 | 0.2704802
33% | 4200 | 11 | 58.7 | 0.2014835
33% | 4600 | 1 | 54.9 | 0.1966457
33% | 4600 | 4 | 50.81 | 0.2273891
33% | 4600 | 4 | 54 | 0.1988797
33% | 4700 | 6 | 70.8 | 0.2174956
33% | 4700 | 2 | 54 | 0.2112392
33% | 4700 | 6 | 70.8 | 0.2907483
33% | 6100 | 13 | 70.8 | 0.2610897
33% | 6300 | 9 | 61.5 | 0.2309703
33% | 6300 | 9 | 62.45 | 0.285375
33% | 6300 | 13 | 51.1 | 0.2355699
33% | 6400 | 12 | 60.38 | 0.1834429
33% | 6400 | 10 | 59.82 | 0.2559283
33% | 6400 | 13 | 52.8 | 0.2652607
33% | 6500 | 0 | 52.4 | 0.181545
33% | 6500 | 10 | 50.6 | 0.2410373
33% | 6500 | 10 | 62.5 | 0.2190621
33% | 6500 | 13 | 60.58 | 0.2367142
33% | 6500 | 14 | 52 | 0.1771224
33% | 6600 | 13 | 60.59 | 0.2330356
33% | 6700 | 11 | 53.3 | 0.1977847
33% | 6700 | 13 | 62 | 0.2473694
33% | 6800 | 12 | 52 | 0.1180851
33% | 6900 | 13 | 54.3 | 0.1205128
33% | 7400 | 10 | 51.4 | 0.11
33% | 9200 | 9 | 55 | 0.2108
34% | 4200 | 12 | 50.1 | 0.1771569
34% | 4300 | 7 | 57.3 | 0.2259762
34% | 4300 | 7 | 57.3 | 0.2544225
34% | 4300 | 1 | 53 | 0.08254902
34% | 4400 | 7 | 52.5 | 0.2270638
34% | 4400 | 7 | 52.5 | 0.2838056
34% | 4400 | 11 | 51 | 0.1976438
34% | 4600 | 7 | 56 | 0.1447222
34% | 4700 | 9 | 53.8 | 0.1931027
34% | 4700 | 2 | 56 | 0.08296296
34% | 5200 | 1 | 50.7 | 0.1643785
34% | 6300 | 7 | 60.2 | 0.2620648
34% | 6400 | 6 | 60.1 | 0.2128217
34% | 6400 | 4 | 64.28 | 0.2446723
34% | 6400 | 6 | 52.5 | 0.3186505
34% | 6400 | 9 | 50.7 | 0.2298258
34% | 6500 | 12 | 58.3 | 0.2512802
34% | 6500 | 0 | 62.5 | 0.1874984
34% | 6500 | 9 | 61.5 | 0.2907453
34% | 6500 | 12 | 52.1 | 0.2009962
34% | 6500 | 11 | 54.9 | 0.1826308
34% | 6500 | 7 | 63.74 | 0.2399306
34% | 6500 | 14 | 60.58 | 0.2301734
34% | 6500 | 14 | 53.2 | 0.2463099
34% | 6600 | 5 | 60.2 | 0.233553
34% | 6600 | 4 | 58.24 | 0.2130904
34% | 6700 | 6 | 53.3 | 0.2490436
34% | 8700 | 12 | 73 | 0.1046
35% | 4200 | 2 | 50.3 | 0.2216045
35% | 4500 | 3 | 52 | 0.2274033
35% | 4600 | 7 | 54.8 | 0.2329705
35% | 4800 | 3 | 50.6 | 0.2066801
35% | 4900 | 0 | 54 | 0.12275
35% | 6300 | 7 | 54.1 | 0.2230355
35% | 6400 | 12 | 53.3 | 0.2442985
35% | 6400 | 7 | 60.83 | 0.264788
35% | 6500 | 6 | 54.9 | 0.2699624
35% | 6500 | 13 | 52.8 | 0.2191936
35% | 6500 | 15 | 61.25 | 0.2203923
35% | 6600 | 13 | 65.89 | 0.2845718
35% | 6600 | 10 | 63.25 | 0.2341049
35% | 6700 | 10 | 61.2 | 0.2117528
35% | 6700 | 9 | 53.1 | 0.2271717
35% | 6700 | 12 | 53 | 0.1998845
35% | 7100 | 12 | 52.3 | 0.1961244
35% | 7400 | 12 | 67.3 | 0.2484477
36% | 4300 | 10 | 70.9 | 0.2718732
36% | 4300 | 10 | 70.9 | 0.2391183
36% | 5600 | 3 | 52.5 | 0.1046154
36% | 6100 | 6 | 53.8 | 0.2018422
36% | 6300 | 0 | 51.6 | 0.2068109
36% | 6400 | 11 | 59 | 0.1887657
36% | 6500 | 6 | 61.3 | 0.2127156
36% | 6500 | 8 | 54.6 | 0.2134501
36% | 6500 | 14 | 60.1 | 0.155941
36% | 6500 | 11 | 61 | 0.2718662
36% | 6500 | 13 | 62.3 | 0.2413358
36% | 6800 | 13 | 61.3 | 0.2413787
37% | 6300 | 12 | 60.21 | 0.2049447
37% | 6300 | 9 | 63.6 | 0.2405448
37% | 6400 | 7 | 59.68 | 0.1790119
37% | 6400 | 5 | 53 | 0.2331927
37% | 6400 | 14 | 54.9 | 0.2402591
37% | 6500 | 14 | 51.8 | 0.2400019
37% | 6600 | 13 | 60.22 | 0.2293824
37% | 6700 | 12 | 50.7 | 0.2139227
37% | 6800 | 6 | 62.6 | 0.2165675
37% | 6900 | 6 | 60.1 | 0.1865641
37% | 6900 | 10 | 50.3 | 0.1866299
37% | 6900 | 13 | 51.4 | 0.2998961
37% | 7000 | 11 | 71.5 | 0.231968
38% | 4500 | 2 | 50.7 | 0.2177131
38% | 4600 | 7 | 52.3 | 0.1940599
38% | 6200 | 8 | 52.6 | 0.2010463
38% | 6200 | 8 | 52.2 | 0.2106528
38% | 6300 | 12 | 59 | 0.1933794
38% | 6400 | 7 | 60.1 | 0.1871123
38% | 6400 | 10 | 59.66 | 0.2407249
38% | 6600 | 4 | 63.2 | 0.2612374
38% | 6600 | 13 | 51.7 | 0.2818242
39% | 6100 | 10 | 72.3 | 0.2614143
39% | 6300 | 9 | 61.3 | 0.2235673
39% | 6400 | 0 | 52.8 | 0.249525
39% | 6500 | 12 | 51.5 | 0.2530432
40% | 6100 | 6 | 52.1 | 0.2169592
40% | 6200 | 15 | 57.3 | 0.2472524
40% | 6300 | 13 | 51.7 | 0.2046693
40% | 6500 | 8 | 61.5 | 0.1590081
40% | 6500 | 8 | 62.8 | 0.2296023
40% | 6600 | 11 | 65.3 | 0.2812796
40% | 7300 | 8 | 57.5 | 0.2527101
41% | 5800 | 9 | 50.9 | 0.2560099
41% | 6000 | 15 | 49.5 | 0.2357086
41% | 6200 | 9 | 50.7 | 0.2894334
41% | 6400 | 9 | 63.8 | 0.2385205
41% | 6600 | 11 | 64.5 | 0.2003123
42% | 6200 | 10 | 52.6 | 0.2112846
42% | 6400 | 5 | 60.21 | 0.2111702
42% | 6500 | 12 | 65.3 | 0.1448504
43% | 6400 | 12 | 51.1 | 0.2242541
44% | 6300 | 8 | 60.25 | 0.2374851
44% | 6600 | 10 | 59 | 0.1589548
45% | 6300 | 9 | 56.4 | 0.2581007
46% | 6300 | 13 | 67.1 | 0.2240072
46% | 6500 | 11 | 71.9 | 0.182436
47% | 6500 | 8 | 61.2 | 0.2322733
47% | 7000 | 9 | 63.2 | 0.1948585

## Sheet1 (2)
反应浓度 | 气液比 | 烟气温度 | 进气CO2浓度 | 降碱速率
21% | 128 | 62.2 | 8 | 0.2167226
22% | 119 | 53 | 1 | 0.1135556
24% | 146 | 61.3 | 13 | 0.1875151
24% | 155 | 56.2 | 13 | 0.3437027
25% | 127 | 54.3 | 10 | 0.2137292
26% | 101 | 53.2 | 8 | 0.03586777
26% | 134 | 61.25 | 5 | 0.2922673
27% | 101 | 53 | 2 | 0.2333796
27% | 142 | 60.26 | 10 | 0.2008964
28% | 139 | 61.58 | 11 | 0.2459249
28% | 181 | 52.7 | 13 | 0.126
28% | 192 | 52.8 | 13 | 0.09444444
28% | 193 | 59.3 | 12 | 0.08896552
28% | 196 | 50.8 | 12 | 0.07569444
28% | 200 | 50.6 | 12 | 0.08725806
28% | 220 | 30 | 7 | 0.09641509
29% | 112 | 62.8 | 10 | 0.2191697
29% | 115 | 52 | 6 | 0.2059985
29% | 124 | 63.78 | 11 | 0.2081848
29% | 136 | 56.3 | 10 | 0.2393159
29% | 137 | 61.28 | 11 | 0.2359772
29% | 139 | 56.2 | 13 | 0.1999814
29% | 143 | 62.1 | 11 | 0.1520664
29% | 143 | 61.3 | 8 | 0.2116031
29% | 143 | 58.9 | 6 | 0.2076342
29% | 144 | 52.5 | 10 | 0.1744827
29% | 147 | 56.8 | 12 | 0.2147758
29% | 157 | 57.7 | 15 | 0.2477731
29% | 176 | 52.6 | 13 | 0.1734375
29% | 179 | 56.5 | 13 | 0.145
29% | 181 | 57.7 | 13 | 0.145641
29% | 182 | 52.4 | 13 | 0.1218182
29% | 183 | 51.2 | 13 | 0.1478947
29% | 184 | 54.9 | 12 | 0.1528571
29% | 189 | 53.4 | 13 | 0.1158537
29% | 190 | 54.6 | 13 | 0.1169565
29% | 193 | 49.9 | 13 | 0.132439
29% | 196 | 52 | 12 | 0.1208824
29% | 199 | 68.3 | 12 | 0.09615385
29% | 213 | 69.7 | 13 | 0.170303
29% | 215 | 52 | 9 | 0.06012195
29% | 216 | 55 | 13 | 0.1363333
29% | 223 | 72 | 13 | 0.1655882
29% | 230 | 52.6 | 13 | 0.1345946
29% | 248 | 51 | 11 | 0.115814
30% | 97 | 56 | 6 | 0.2407592
30% | 104 | 54 | 2 | 0.1735516
30% | 106 | 54 | 2 | 0.1315789
30% | 107 | 52 | 2 | 0.1898121
30% | 110 | 55 | 1 | 0.2125
30% | 113 | 50.6 | 10 | 0.2347315
30% | 119 | 51.2 | 2 | 0.1982509
30% | 121 | 52.1 | 10 | 0.2010969
30% | 122 | 62 | 10 | 0.2049023
30% | 125 | 60.58 | 12 | 0.2490191
30% | 127 | 64.3 | 8 | 0.2790835
30% | 129 | 62.5 | 9 | 0.2119507
30% | 130 | 61.3 | 7 | 0.2431356
30% | 131 | 60.31 | 12 | 0.2506697
30% | 134 | 60.52 | 4 | 0.2551396
30% | 137 | 55 | 14 | 0.2655583
30% | 142 | 61.3 | 10 | 0.1658308
30% | 144 | 52.6 | 11 | 0.2147409
30% | 145 | 55.3 | 9 | 0.1866398
30% | 147 | 62.5 | 7 | 0.2380196
30% | 148 | 50.9 | 7 | 0.2531789
30% | 150 | 60.21 | 13 | 0.2667395
30% | 153 | 60.14 | 14 | 0.1836389
30% | 158 | 53.5 | 9 | 0.263631
30% | 171 | 52 | 7 | 0.1084444
30% | 173 | 53 | 13 | 0.2191304
30% | 178 | 52.68 | 6 | 0.2498649
30% | 182 | 54.4 | 13 | 0.1528125
30% | 183 | 51.1 | 13 | 0.17625
30% | 183 | 51 | 9 | 0.07983871
30% | 184 | 53 | 13 | 0.1666667
30% | 187 | 51.5 | 13 | 0.1392308
30% | 195 | 63.3 | 13 | 0.2091667
30% | 195 | 63.3 | 13 | 0.2091667
30% | 197 | 51.7 | 13 | 0.1455263
30% | 201 | 49.8 | 9 | 0.1389189
30% | 203 | 56 | 11 | 0.09169492
30% | 206 | 53 | 13 | 0.2112
30% | 207 | 58.4 | 11 | 0.1365
30% | 216 | 58.5 | 12 | 0.255
30% | 233 | 63.2 | 13 | 0.1622857
30% | 233 | 50.4 | 13 | 0.1559375
31% | 107 | 54 | 1 | 0.2105252
31% | 108 | 52 | 6 | 0.1587789
31% | 109 | 53 | 0 | 0.09843137
31% | 110 | 50.6 | 12 | 0.2158538
31% | 110 | 53 | 12 | 0.2230561
31% | 112 | 62.8 | 10 | 0.2673504
31% | 113 | 55 | 1 | 0.163871
31% | 115 | 51 | 5 | 0.1996888
31% | 115 | 52 | 6 | 0.2848035
31% | 117 | 60.22 | 7 | 0.2111472
31% | 117 | 54 | 8 | 0.1995289
31% | 124 | 59.3 | 13 | 0.1066045
31% | 125 | 60.1 | 15 | 0.1552279
31% | 128 | 59.6 | 10 | 0.2475695
31% | 128 | 55.2 | 4 | 0.2227152
31% | 129 | 59.4 | 9 | 0.2070137
31% | 131 | 52.9 | 12 | 0.2010161
31% | 132 | 56 | 9 | 0.2561723
31% | 134 | 53.6 | 14 | 0.2532701
31% | 134 | 60.25 | 12 | 0.3008115
31% | 136 | 53.8 | 12 | 0.1953614
31% | 136 | 54.9 | 11 | 0.2483875
31% | 138 | 51 | 11 | 0.2337915
31% | 138 | 53.4 | 3 | 0.061875
31% | 140 | 53 | 11 | 0.1881079
31% | 142 | 60 | 8 | 0.2860451
31% | 143 | 58.24 | 13 | 0.2739022
31% | 147 | 60.84 | 8 | 0.2520274
31% | 151 | 62.5 | 11 | 0.2512487
31% | 152 | 60.23 | 15 | 0.1661286
31% | 161 | 54.6 | 11 | 0.2437967
31% | 176 | 53 | 12 | 0.1359459
31% | 177 | 51 | 12 | 0.1876
31% | 180 | 50.8 | 13 | 0.1516667
31% | 180 | 61 | 8 | 0.2116667
31% | 184 | 50.4 | 12 | 0.1114286
31% | 186 | 53.5 | 12 | 0.127
31% | 186 | 53.5 | 12 | 0.127
31% | 187 | 56.3 | 13 | 0.1006383
31% | 192 | 58 | 13 | 0.149375
31% | 192 | 58 | 13 | 0.149375
31% | 193 | 63 | 10 | 0.1361111
31% | 198 | 66 | 9 | 0.0815625
31% | 215 | 65 | 8 | 0.1057447
31% | 221 | 53.4 | 11 | 0.13375
31% | 222 | 51.2 | 13 | 0.1505263
31% | 235 | 51 | 7 | 0.07859375
31% | 250 | 52 | 12 | 0.155
32% | 94 | 55.6 | 11 | 0.06746032
32% | 107 | 53.8 | 5 | 0.2072257
32% | 107 | 56 | 7 | 0.1282051
32% | 113 | 54.1 | 2 | 0.1824691
32% | 114 | 57 | 2 | 0.1174419
32% | 115 | 61.52 | 3 | 0.2565602
32% | 115 | 52 | 6 | 0.2087821
32% | 116 | 56 | 1 | 0.1375676
32% | 123 | 65.4 | 7 | 0.2083664
32% | 129 | 61.2 | 9 | 0.192866
32% | 130 | 55.1 | 9 | 0.1705917
32% | 131 | 59.68 | 7 | 0.2523635
32% | 131 | 52.7 | 13 | 0.2878825
32% | 131 | 54 | 10 | 0.2682038
32% | 131 | 50.6 | 6 | 0.2165089
32% | 132 | 63.8 | 10 | 0.2443801
32% | 136 | 65.21 | 13 | 0.2064729
32% | 138 | 55.3 | 10 | 0.1711158
32% | 138 | 72.4 | 9 | 0.1920744
32% | 139 | 61.6 | 8 | 0.2031098
32% | 139 | 53.8 | 12 | 0.2383733
32% | 146 | 58.2 | 11 | 0.3022221
32% | 151 | 61.54 | 8 | 0.2387033
32% | 155 | 63.1 | 8 | 0.2322106
32% | 169 | 53.4 | 12 | 0.3005224
32% | 176 | 57 | 11 | 0.1422222
32% | 179 | 52 | 13 | 0.2477778
32% | 179 | 52 | 13 | 0.2477778
32% | 191 | 58.3 | 13 | 0.2304545
32% | 191 | 58.3 | 13 | 0.2304545
32% | 195 | 54.6 | 12 | 0.0944186
32% | 211 | 54.2 | 12 | 0.1275
32% | 233 | 51 | 13 | 0.172
33% | 103 | 58.7 | 11 | 0.260879
33% | 103 | 58.7 | 11 | 0.2035492
33% | 106 | 54 | 4 | 0.2786084
33% | 107 | 60.38 | 12 | 0.2117231
33% | 111 | 70.8 | 6 | 0.1853826
33% | 111 | 70.8 | 6 | 0.2119096
33% | 112 | 54.9 | 1 | 0.2118778
33% | 112 | 50.81 | 4 | 0.2366387
33% | 118 | 62.45 | 9 | 0.3185155
33% | 118 | 54 | 2 | 0.2543707
33% | 128 | 51.1 | 13 | 0.2100815
33% | 132 | 52.8 | 13 | 0.2234382
33% | 133 | 53.3 | 11 | 0.2036763
33% | 136 | 59.82 | 10 | 0.2749992
33% | 136 | 60.59 | 13 | 0.1822246
33% | 137 | 62.5 | 10 | 0.2004386
33% | 138 | 52.4 | 0 | 0.2598494
33% | 144 | 61.5 | 9 | 0.2050527
33% | 149 | 62 | 13 | 0.2020998
33% | 152 | 52 | 14 | 0.2007988
33% | 157 | 52 | 12 | 0.1180851
33% | 160 | 60.58 | 13 | 0.2292431
33% | 171 | 50.6 | 10 | 0.2624727
33% | 171 | 54.3 | 13 | 0.1205128
33% | 172 | 70.8 | 13 | 0.2314813
33% | 190 | 51.4 | 10 | 0.11
33% | 230 | 55 | 9 | 0.2108
34% | 106 | 50.1 | 12 | 0.287753
34% | 106 | 53 | 1 | 0.08254902
34% | 107 | 56 | 2 | 0.08296296
34% | 107 | 56 | 7 | 0.1447222
34% | 108 | 57.3 | 7 | 0.32693
34% | 108 | 57.3 | 7 | 0.2467962
34% | 108 | 51 | 11 | 0.1798288
34% | 113 | 52.5 | 7 | 0.3189291
34% | 113 | 52.5 | 7 | 0.2804863
34% | 115 | 53.8 | 9 | 0.2565892
34% | 126 | 62.5 | 0 | 0.2065298
34% | 130 | 52.5 | 6 | 0.2369365
34% | 134 | 61.5 | 9 | 0.2588289
34% | 134 | 60.58 | 14 | 0.2274535
34% | 134 | 53.3 | 6 | 0.2691962
34% | 136 | 53.2 | 14 | 0.2733853
34% | 137 | 58.3 | 12 | 0.2519114
34% | 138 | 50.7 | 1 | 0.1610676
34% | 140 | 60.2 | 5 | 0.2063891
34% | 140 | 54.9 | 11 | 0.2878752
34% | 140 | 50.7 | 9 | 0.2322738
34% | 146 | 60.2 | 7 | 0.1999297
34% | 150 | 58.24 | 4 | 0.2826492
34% | 151 | 60.1 | 6 | 0.3342542
34% | 154 | 64.28 | 4 | 0.2506585
34% | 176 | 52.1 | 12 | 0.2387526
34% | 179 | 63.74 | 7 | 0.3071994
34% | 206 | 73 | 12 | 0.1046
35% | 108 | 50.3 | 2 | 0.1742706
35% | 110 | 52 | 3 | 0.2048325
35% | 112 | 50.6 | 3 | 0.1620205
35% | 112 | 54 | 0 | 0.12275
35% | 114 | 54.8 | 7 | 0.1911091
35% | 127 | 54.1 | 7 | 0.2394573
35% | 129 | 52.8 | 13 | 0.2147415
35% | 133 | 63.25 | 10 | 0.21932
35% | 141 | 53 | 12 | 0.2261159
35% | 147 | 53.3 | 12 | 0.2775283
35% | 153 | 53.1 | 9 | 0.2569122
35% | 157 | 52.3 | 12 | 0.1929388
35% | 160 | 61.2 | 10 | 0.1508554
35% | 162 | 65.89 | 13 | 0.2521224
35% | 165 | 60.83 | 7 | 0.2326834
35% | 172 | 61.25 | 15 | 0.192617
35% | 173 | 54.9 | 6 | 0.2531609
35% | 274 | 67.3 | 12 | 0.2290951
36% | 115 | 70.9 | 10 | 0.2473819
36% | 115 | 70.9 | 10 | 0.2359959
36% | 131 | 52.5 | 3 | 0.1046154
36% | 132 | 51.6 | 0 | 0.2027518
36% | 136 | 61 | 11 | 0.217909
36% | 136 | 62.3 | 13 | 0.1909601
36% | 137 | 61.3 | 6 | 0.2201484
36% | 144 | 54.6 | 8 | 0.1851877
36% | 147 | 59 | 11 | 0.1788528
36% | 149 | 53.8 | 6 | 0.2188848
36% | 195 | 60.1 | 14 | 0.113267
36% | 339 | 61.3 | 13 | 0.269093
37% | 119 | 63.6 | 9 | 0.2349939
37% | 122 | 60.22 | 13 | 0.2521099
37% | 128 | 60.21 | 12 | 0.2525669
37% | 131 | 54.9 | 14 | 0.2453027
37% | 134 | 51.8 | 14 | 0.194415
37% | 137 | 50.3 | 10 | 0.2450534
37% | 140 | 51.4 | 13 | 0.1894194
37% | 141 | 50.7 | 12 | 0.2840482
37% | 145 | 59.68 | 7 | 0.2310246
37% | 149 | 53 | 5 | 0.2507184
37% | 162 | 60.1 | 6 | 0.1827739
37% | 169 | 71.5 | 11 | 0.2942389
37% | 171 | 62.6 | 6 | 0.1823491
38% | 113 | 50.7 | 2 | 0.1466127
38% | 115 | 52.3 | 7 | 0.1929724
38% | 126 | 60.1 | 7 | 0.2031561
38% | 131 | 52.6 | 8 | 0.3109662
38% | 137 | 51.7 | 13 | 0.2613514
38% | 144 | 59 | 12 | 0.2040577
38% | 160 | 63.2 | 4 | 0.2129802
38% | 165 | 59.66 | 10 | 0.1883917
38% | 188 | 52.2 | 8 | 0.1943669
39% | 139 | 72.3 | 10 | 0.3030984
39% | 144 | 52.8 | 0 | 0.2209969
39% | 150 | 51.5 | 12 | 0.2530356
39% | 157 | 61.3 | 9 | 0.2682286
40% | 133 | 51.7 | 13 | 0.240196
40% | 151 | 65.3 | 11 | 0.2156542
40% | 159 | 61.5 | 8 | 0.1722725
40% | 174 | 52.1 | 6 | 0.228162
40% | 182 | 57.5 | 8 | 0.2231521
40% | 190 | 62.8 | 8 | 0.330571
40% | 194 | 57.3 | 15 | 0.2132503
41% | 119 | 50.7 | 9 | 0.2340621
41% | 120 | 49.5 | 15 | 0.2601267
41% | 146 | 50.9 | 9 | 0.2619054
41% | 161 | 64.5 | 11 | 0.1821256
41% | 164 | 63.8 | 9 | 0.2183431
42% | 158 | 52.6 | 10 | 0.2342176
42% | 163 | 60.21 | 5 | 0.203952
42% | 255 | 65.3 | 12 | 0.1381206
43% | 138 | 51.1 | 12 | 0.2146202
44% | 158 | 60.25 | 8 | 0.1939118
44% | 162 | 59.3 | 10 | 0.1817032
45% | 136 | 56.4 | 9 | 0.2482837
46% | 127 | 72.4 | 9 | 0.2024322
46% | 128 | 71.9 | 11 | 0.2320683
46% | 163 | 67.1 | 13 | 0.2030553
47% | 161 | 61.2 | 8 | 0.2146371
47% | 163 | 63.2 | 9 | 0.2432945
49% | 175 | 64.2 | 11 | 0.1983221
50% | 168 | 59.9 | 3 | 0.1917693